## Train Results
Al | Co | Cr | Cu | Fe | Mn | Ni | V | Actual_Depth of Penetration (mm) FE_Sim | Predicted_Depth of Penetration (mm) FE_Sim
0 | 40 | 4 | 0 | 28 | 4 | 4 | 20 | 2.31 | 2.751581
4 | 0 | 8 | 24 | 4 | 16 | 44 | 0 | 2.98 | 2.832416
4 | 16 | 0 | 20 | 4 | 12 | 44 | 0 | 3.22 | 2.863464
0 | 24 | 4 | 0 | 8 | 4 | 36 | 24 | 2.45 | 2.77053
4 | 20 | 4 | 4 | 16 | 0 | 52 | 0 | 3.35 | 2.896775
4 | 0 | 12 | 4 | 4 | 16 | 52 | 8 | 2.81 | 2.827965
4 | 4 | 4 | 8 | 28 | 16 | 32 | 4 | 3.04 | 2.886547
4 | 0 | 8 | 4 | 24 | 12 | 44 | 4 | 3.09 | 2.881575
4 | 8 | 0 | 12 | 20 | 8 | 48 | 0 | 3.11 | 2.887982
0 | 20 | 8 | 4 | 0 | 20 | 44 | 4 | 2.74 | 2.77842
4 | 12 | 8 | 4 | 16 | 8 | 48 | 0 | 3.19 | 2.879727
0 | 20 | 4 | 0 | 4 | 4 | 48 | 20 | 2.52 | 2.780345
4 | 12 | 0 | 12 | 20 | 8 | 44 | 0 | 3.29 | 2.889545
4 | 12 | 4 | 4 | 20 | 16 | 32 | 8 | 2.96 | 2.86963
4 | 8 | 0 | 0 | 4 | 8 | 52 | 24 | 2.44 | 2.830112
4 | 8 | 12 | 4 | 4 | 24 | 40 | 4 | 2.9 | 2.836394
4 | 0 | 12 | 16 | 4 | 12 | 52 | 0 | 2.96 | 2.835421
0 | 16 | 8 | 4 | 16 | 20 | 36 | 0 | 3.02 | 2.807567
4 | 12 | 8 | 0 | 8 | 8 | 56 | 4 | 2.79 | 2.860435
4 | 0 | 4 | 4 | 16 | 12 | 56 | 4 | 2.85 | 2.868236
0 | 4 | 8 | 4 | 16 | 20 | 44 | 4 | 2.94 | 2.797021
0 | 12 | 4 | 0 | 4 | 16 | 40 | 24 | 2.51 | 2.77028
0 | 0 | 8 | 4 | 16 | 12 | 52 | 8 | 2.82 | 2.792274
4 | 12 | 4 | 4 | 12 | 16 | 36 | 12 | 2.86 | 2.852465
0 | 24 | 8 | 0 | 12 | 16 | 32 | 8 | 2.93 | 2.810271
4 | 32 | 8 | 4 | 4 | 20 | 24 | 4 | 2.84 | 2.851586
4 | 40 | 0 | 0 | 12 | 4 | 36 | 4 | 3.16 | 2.882724
0 | 16 | 0 | 4 | 20 | 20 | 28 | 12 | 2.72 | 2.793323
4 | 12 | 0 | 0 | 16 | 8 | 52 | 8 | 2.56 | 2.873234

## Test Results
Al | Co | Cr | Cu | Fe | Mn | Ni | V | Actual_Depth of Penetration (mm) FE_Sim | Predicted_Depth of Penetration (mm) FE_Sim
4 | 0 | 12 | 16 | 4 | 12 | 52 | 0 | 2.96 | 2.835421
4 | 40 | 0 | 0 | 12 | 4 | 36 | 4 | 3.16 | 2.882724
4 | 12 | 4 | 4 | 12 | 16 | 36 | 12 | 2.86 | 2.852465
4 | 12 | 8 | 4 | 16 | 8 | 48 | 0 | 3.19 | 2.879727
4 | 0 | 8 | 4 | 24 | 12 | 44 | 4 | 3.09 | 2.881575
0 | 4 | 8 | 4 | 16 | 20 | 44 | 4 | 2.94 | 2.797021
0 | 20 | 8 | 4 | 0 | 20 | 44 | 4 | 2.74 | 2.77842