## Train Results
Al | Co | Cr | Cu | Fe | Mn | Ni | V | Actual_Depth of Penetration (mm) FE_Sim | Predicted_Depth of Penetration (mm) FE_Sim
0 | 40 | 4 | 0 | 28 | 4 | 4 | 20 | 2.31 | 2.446289
4 | 0 | 8 | 24 | 4 | 16 | 44 | 0 | 2.98 | 2.933167
4 | 16 | 0 | 20 | 4 | 12 | 44 | 0 | 3.22 | 3.037775
0 | 24 | 4 | 0 | 8 | 4 | 36 | 24 | 2.45 | 2.471806
4 | 20 | 4 | 4 | 16 | 0 | 52 | 0 | 3.35 | 3.076549
4 | 0 | 12 | 4 | 4 | 16 | 52 | 8 | 2.81 | 2.83645
4 | 4 | 4 | 8 | 28 | 16 | 32 | 4 | 3.04 | 3.000829
4 | 0 | 8 | 4 | 24 | 12 | 44 | 4 | 3.09 | 2.966266
4 | 8 | 0 | 12 | 20 | 8 | 48 | 0 | 3.11 | 3.081711
0 | 20 | 8 | 4 | 0 | 20 | 44 | 4 | 2.74 | 2.788887
4 | 12 | 8 | 4 | 16 | 8 | 48 | 0 | 3.19 | 2.969661
0 | 20 | 4 | 0 | 4 | 4 | 48 | 20 | 2.52 | 2.524792
4 | 12 | 0 | 12 | 20 | 8 | 44 | 0 | 3.29 | 3.109822
4 | 12 | 4 | 4 | 20 | 16 | 32 | 8 | 2.96 | 2.896377
4 | 8 | 0 | 0 | 4 | 8 | 52 | 24 | 2.44 | 2.526807
4 | 8 | 12 | 4 | 4 | 24 | 40 | 4 | 2.9 | 2.849336
4 | 0 | 12 | 16 | 4 | 12 | 52 | 0 | 2.96 | 2.893942
0 | 16 | 8 | 4 | 16 | 20 | 36 | 0 | 3.02 | 2.922518
4 | 12 | 8 | 0 | 8 | 8 | 56 | 4 | 2.79 | 2.834985
4 | 0 | 4 | 4 | 16 | 12 | 56 | 4 | 2.85 | 2.87633
0 | 4 | 8 | 4 | 16 | 20 | 44 | 4 | 2.94 | 2.919621
0 | 12 | 4 | 0 | 4 | 16 | 40 | 24 | 2.51 | 2.570257
0 | 0 | 8 | 4 | 16 | 12 | 52 | 8 | 2.82 | 2.875856
4 | 12 | 4 | 4 | 12 | 16 | 36 | 12 | 2.86 | 2.850403
0 | 24 | 8 | 0 | 12 | 16 | 32 | 8 | 2.93 | 2.874225
4 | 32 | 8 | 4 | 4 | 20 | 24 | 4 | 2.84 | 2.839403
4 | 40 | 0 | 0 | 12 | 4 | 36 | 4 | 3.16 | 3.020907
0 | 16 | 0 | 4 | 20 | 20 | 28 | 12 | 2.72 | 2.839525
4 | 12 | 0 | 0 | 16 | 8 | 52 | 8 | 2.56 | 2.76024

## Test Results
Al | Co | Cr | Cu | Fe | Mn | Ni | V | Actual_Depth of Penetration (mm) FE_Sim | Predicted_Depth of Penetration (mm) FE_Sim
0 | 16 | 8 | 4 | 16 | 20 | 36 | 0 | 3.02 | 2.922518
4 | 0 | 8 | 4 | 24 | 12 | 44 | 4 | 3.09 | 2.966266
4 | 12 | 0 | 12 | 20 | 8 | 44 | 0 | 3.29 | 3.109822
4 | 12 | 4 | 4 | 12 | 16 | 36 | 12 | 2.86 | 2.850403
4 | 0 | 4 | 0 | 4 | 4 | 60 | 24 | 2.45 | 2.536919
4 | 0 | 12 | 4 | 4 | 16 | 52 | 8 | 2.81 | 2.83645
0 | 24 | 4 | 0 | 8 | 4 | 36 | 24 | 2.45 | 2.471807