## Train Results
Al | Co | Cr | Cu | Fe | Mn | Ni | V | Actual_Depth of Penetration (mm) FE_Sim | Predicted_Depth of Penetration (mm) FE_Sim
0 | 40 | 4 | 0 | 28 | 4 | 4 | 20 | 2.31 | 2.355684
4 | 0 | 8 | 24 | 4 | 16 | 44 | 0 | 2.98 | 2.886895
4 | 16 | 0 | 20 | 4 | 12 | 44 | 0 | 3.22 | 3.188335
0 | 24 | 4 | 0 | 8 | 4 | 36 | 24 | 2.45 | 2.337492
4 | 20 | 4 | 4 | 16 | 0 | 52 | 0 | 3.35 | 3.313956
4 | 0 | 12 | 4 | 4 | 16 | 52 | 8 | 2.81 | 2.834242
4 | 4 | 4 | 8 | 28 | 16 | 32 | 4 | 3.04 | 3.171078
4 | 0 | 8 | 4 | 24 | 12 | 44 | 4 | 3.09 | 3.157916
4 | 8 | 0 | 12 | 20 | 8 | 48 | 0 | 3.11 | 3.27393
0 | 20 | 8 | 4 | 0 | 20 | 44 | 4 | 2.74 | 2.730417
4 | 12 | 8 | 4 | 16 | 8 | 48 | 0 | 3.19 | 3.260562
0 | 20 | 4 | 0 | 4 | 4 | 48 | 20 | 2.52 | 2.353661
4 | 12 | 0 | 12 | 20 | 8 | 44 | 0 | 3.29 | 3.287791
4 | 12 | 4 | 4 | 20 | 16 | 32 | 8 | 2.96 | 3.059119
4 | 8 | 0 | 0 | 4 | 8 | 52 | 24 | 2.44 | 2.422776
4 | 8 | 12 | 4 | 4 | 24 | 40 | 4 | 2.9 | 2.881847
4 | 0 | 12 | 16 | 4 | 12 | 52 | 0 | 2.96 | 2.961829
0 | 16 | 8 | 4 | 16 | 20 | 36 | 0 | 3.02 | 2.916734
4 | 12 | 8 | 0 | 8 | 8 | 56 | 4 | 2.79 | 3.066459
4 | 0 | 4 | 4 | 16 | 12 | 56 | 4 | 2.85 | 3.023116
0 | 4 | 8 | 4 | 16 | 20 | 44 | 4 | 2.94 | 2.848934
0 | 12 | 4 | 0 | 4 | 16 | 40 | 24 | 2.51 | 2.357717
0 | 0 | 8 | 4 | 16 | 12 | 52 | 8 | 2.82 | 2.780839
4 | 12 | 4 | 4 | 12 | 16 | 36 | 12 | 2.86 | 2.814834
0 | 24 | 8 | 0 | 12 | 16 | 32 | 8 | 2.93 | 2.717594
4 | 32 | 8 | 4 | 4 | 20 | 24 | 4 | 2.84 | 3.033675
4 | 40 | 0 | 0 | 12 | 4 | 36 | 4 | 3.16 | 3.297448
0 | 16 | 0 | 4 | 20 | 20 | 28 | 12 | 2.72 | 2.629268
4 | 12 | 0 | 0 | 16 | 8 | 52 | 8 | 2.56 | 3.002958

## Test Results
Al | Co | Cr | Cu | Fe | Mn | Ni | V | Actual_Depth of Penetration (mm) FE_Sim | Predicted_Depth of Penetration (mm) FE_Sim
0 | 16 | 8 | 4 | 16 | 20 | 36 | 0 | 3.02 | 2.916734
4 | 0 | 8 | 4 | 24 | 12 | 44 | 4 | 3.09 | 3.157916
4 | 12 | 0 | 12 | 20 | 8 | 44 | 0 | 3.29 | 3.287791
4 | 12 | 4 | 4 | 12 | 16 | 36 | 12 | 2.86 | 2.814834
4 | 0 | 4 | 0 | 4 | 4 | 60 | 24 | 2.45 | 2.395887
4 | 0 | 12 | 4 | 4 | 16 | 52 | 8 | 2.81 | 2.834242
0 | 24 | 4 | 0 | 8 | 4 | 36 | 24 | 2.45 | 2.337492