## Train Results
Al | Co | Cr | Cu | Fe | Mn | Ni | V | Actual_Depth of Penetration (mm) FE_Sim | Predicted_Depth of Penetration (mm) FE_Sim
0 | 40 | 4 | 0 | 28 | 4 | 4 | 20 | 2.31 | 2.321342
4 | 0 | 8 | 24 | 4 | 16 | 44 | 0 | 2.98 | 3.097419
4 | 16 | 0 | 20 | 4 | 12 | 44 | 0 | 3.22 | 3.141995
0 | 24 | 4 | 0 | 8 | 4 | 36 | 24 | 2.45 | 2.3541
4 | 20 | 4 | 4 | 16 | 0 | 52 | 0 | 3.35 | 3.137888
4 | 0 | 12 | 4 | 4 | 16 | 52 | 8 | 2.81 | 2.835575
4 | 4 | 4 | 8 | 28 | 16 | 32 | 4 | 3.04 | 3.055826
4 | 0 | 8 | 4 | 24 | 12 | 44 | 4 | 3.09 | 3.064734
4 | 8 | 0 | 12 | 20 | 8 | 48 | 0 | 3.11 | 3.189342
0 | 20 | 8 | 4 | 0 | 20 | 44 | 4 | 2.74 | 2.777737
4 | 12 | 8 | 4 | 16 | 8 | 48 | 0 | 3.19 | 3.066168
0 | 20 | 4 | 0 | 4 | 4 | 48 | 20 | 2.52 | 2.397515
4 | 12 | 0 | 12 | 20 | 8 | 44 | 0 | 3.29 | 3.190724
4 | 12 | 4 | 4 | 20 | 16 | 32 | 8 | 2.96 | 2.900457
4 | 8 | 0 | 0 | 4 | 8 | 52 | 24 | 2.44 | 2.399256
4 | 8 | 12 | 4 | 4 | 24 | 40 | 4 | 2.9 | 2.882952
4 | 0 | 12 | 16 | 4 | 12 | 52 | 0 | 2.96 | 3.007563
0 | 16 | 8 | 4 | 16 | 20 | 36 | 0 | 3.02 | 2.958402
4 | 12 | 8 | 0 | 8 | 8 | 56 | 4 | 2.79 | 2.796351
4 | 0 | 4 | 4 | 16 | 12 | 56 | 4 | 2.85 | 2.998336
0 | 4 | 8 | 4 | 16 | 20 | 44 | 4 | 2.94 | 2.947799
0 | 12 | 4 | 0 | 4 | 16 | 40 | 24 | 2.51 | 2.414218
0 | 0 | 8 | 4 | 16 | 12 | 52 | 8 | 2.82 | 2.897478
4 | 12 | 4 | 4 | 12 | 16 | 36 | 12 | 2.86 | 2.791239
0 | 24 | 8 | 0 | 12 | 16 | 32 | 8 | 2.93 | 2.743498
4 | 32 | 8 | 4 | 4 | 20 | 24 | 4 | 2.84 | 2.787663
4 | 40 | 0 | 0 | 12 | 4 | 36 | 4 | 3.16 | 2.910656
0 | 16 | 0 | 4 | 20 | 20 | 28 | 12 | 2.72 | 2.713183
4 | 12 | 0 | 0 | 16 | 8 | 52 | 8 | 2.56 | 2.739186

## Test Results
Al | Co | Cr | Cu | Fe | Mn | Ni | V | Actual_Depth of Penetration (mm) FE_Sim | Predicted_Depth of Penetration (mm) FE_Sim
0 | 16 | 8 | 4 | 16 | 20 | 36 | 0 | 3.02 | 2.958402
4 | 0 | 8 | 4 | 24 | 12 | 44 | 4 | 3.09 | 3.064734
4 | 12 | 0 | 12 | 20 | 8 | 44 | 0 | 3.29 | 3.190724
4 | 12 | 4 | 4 | 12 | 16 | 36 | 12 | 2.86 | 2.791239
4 | 0 | 4 | 0 | 4 | 4 | 60 | 24 | 2.45 | 2.415258
4 | 0 | 12 | 4 | 4 | 16 | 52 | 8 | 2.81 | 2.835575
0 | 24 | 4 | 0 | 8 | 4 | 36 | 24 | 2.45 | 2.3541