## Train Results
Al | Co | Cr | Cu | Fe | Mn | Ni | V | Actual_Depth of Penetration (mm) FE_Sim | Predicted_Depth of Penetration (mm) FE_Sim
0 | 40 | 4 | 0 | 28 | 4 | 4 | 20 | 2.31 | 2.345708
4 | 0 | 8 | 24 | 4 | 16 | 44 | 0 | 2.98 | 3.036234
4 | 16 | 0 | 20 | 4 | 12 | 44 | 0 | 3.22 | 3.061261
0 | 24 | 4 | 0 | 8 | 4 | 36 | 24 | 2.45 | 2.496112
4 | 20 | 4 | 4 | 16 | 0 | 52 | 0 | 3.35 | 3.146703
4 | 0 | 12 | 4 | 4 | 16 | 52 | 8 | 2.81 | 2.901431
4 | 4 | 4 | 8 | 28 | 16 | 32 | 4 | 3.04 | 3.01963
4 | 0 | 8 | 4 | 24 | 12 | 44 | 4 | 3.09 | 3.013362
4 | 8 | 0 | 12 | 20 | 8 | 48 | 0 | 3.11 | 3.070644
0 | 20 | 8 | 4 | 0 | 20 | 44 | 4 | 2.74 | 2.856594
4 | 12 | 8 | 4 | 16 | 8 | 48 | 0 | 3.19 | 3.056917
0 | 20 | 4 | 0 | 4 | 4 | 48 | 20 | 2.52 | 2.583405
4 | 12 | 0 | 12 | 20 | 8 | 44 | 0 | 3.29 | 3.095153
4 | 12 | 4 | 4 | 20 | 16 | 32 | 8 | 2.96 | 2.938929
4 | 8 | 0 | 0 | 4 | 8 | 52 | 24 | 2.44 | 2.453704
4 | 8 | 12 | 4 | 4 | 24 | 40 | 4 | 2.9 | 2.934401
4 | 0 | 12 | 16 | 4 | 12 | 52 | 0 | 2.96 | 3.001978
0 | 16 | 8 | 4 | 16 | 20 | 36 | 0 | 3.02 | 2.96625
4 | 12 | 8 | 0 | 8 | 8 | 56 | 4 | 2.79 | 2.92183
4 | 0 | 4 | 4 | 16 | 12 | 56 | 4 | 2.85 | 2.916827
0 | 4 | 8 | 4 | 16 | 20 | 44 | 4 | 2.94 | 2.929995
0 | 12 | 4 | 0 | 4 | 16 | 40 | 24 | 2.51 | 2.606267
0 | 0 | 8 | 4 | 16 | 12 | 52 | 8 | 2.82 | 2.862675
4 | 12 | 4 | 4 | 12 | 16 | 36 | 12 | 2.86 | 2.863152
0 | 24 | 8 | 0 | 12 | 16 | 32 | 8 | 2.93 | 2.860849
4 | 32 | 8 | 4 | 4 | 20 | 24 | 4 | 2.84 | 2.934511
4 | 40 | 0 | 0 | 12 | 4 | 36 | 4 | 3.16 | 3.037247
0 | 16 | 0 | 4 | 20 | 20 | 28 | 12 | 2.72 | 2.828976
4 | 12 | 0 | 0 | 16 | 8 | 52 | 8 | 2.56 | 2.728377

## Test Results
Al | Co | Cr | Cu | Fe | Mn | Ni | V | Actual_Depth of Penetration (mm) FE_Sim | Predicted_Depth of Penetration (mm) FE_Sim
0 | 16 | 8 | 4 | 16 | 20 | 36 | 0 | 3.02 | 2.96625
4 | 0 | 8 | 4 | 24 | 12 | 44 | 4 | 3.09 | 3.013362
4 | 12 | 0 | 12 | 20 | 8 | 44 | 0 | 3.29 | 3.095153
4 | 12 | 4 | 4 | 12 | 16 | 36 | 12 | 2.86 | 2.863152
4 | 0 | 4 | 0 | 4 | 4 | 60 | 24 | 2.45 | 2.451601
4 | 0 | 12 | 4 | 4 | 16 | 52 | 8 | 2.81 | 2.901431
0 | 24 | 4 | 0 | 8 | 4 | 36 | 24 | 2.45 | 2.496112