## Train Results
Al | Co | Cr | Cu | Fe | Mn | Ni | V | Actual_Depth of Penetration (mm) FE_Sim | Predicted_Depth of Penetration (mm) FE_Sim
0 | 40 | 4 | 0 | 28 | 4 | 4 | 20 | 2.31 | 2.329304
4 | 0 | 8 | 24 | 4 | 16 | 44 | 0 | 2.98 | 3.022823
4 | 16 | 0 | 20 | 4 | 12 | 44 | 0 | 3.22 | 3.055566
0 | 24 | 4 | 0 | 8 | 4 | 36 | 24 | 2.45 | 2.49084
4 | 20 | 4 | 4 | 16 | 0 | 52 | 0 | 3.35 | 3.083172
4 | 0 | 12 | 4 | 4 | 16 | 52 | 8 | 2.81 | 2.838394
4 | 4 | 4 | 8 | 28 | 16 | 32 | 4 | 3.04 | 2.991923
4 | 0 | 8 | 4 | 24 | 12 | 44 | 4 | 3.09 | 3.011239
4 | 8 | 0 | 12 | 20 | 8 | 48 | 0 | 3.11 | 3.053335
0 | 20 | 8 | 4 | 0 | 20 | 44 | 4 | 2.74 | 2.781595
4 | 12 | 8 | 4 | 16 | 8 | 48 | 0 | 3.19 | 3.064127
0 | 20 | 4 | 0 | 4 | 4 | 48 | 20 | 2.52 | 2.535123
4 | 12 | 0 | 12 | 20 | 8 | 44 | 0 | 3.29 | 3.076197
4 | 12 | 4 | 4 | 20 | 16 | 32 | 8 | 2.96 | 2.902416
4 | 8 | 0 | 0 | 4 | 8 | 52 | 24 | 2.44 | 2.434412
4 | 8 | 12 | 4 | 4 | 24 | 40 | 4 | 2.9 | 2.877118
4 | 0 | 12 | 16 | 4 | 12 | 52 | 0 | 2.96 | 2.992298
0 | 16 | 8 | 4 | 16 | 20 | 36 | 0 | 3.02 | 2.906152
4 | 12 | 8 | 0 | 8 | 8 | 56 | 4 | 2.79 | 2.841988
4 | 0 | 4 | 4 | 16 | 12 | 56 | 4 | 2.85 | 2.856651
0 | 4 | 8 | 4 | 16 | 20 | 44 | 4 | 2.94 | 2.852393
0 | 12 | 4 | 0 | 4 | 16 | 40 | 24 | 2.51 | 2.523834
0 | 0 | 8 | 4 | 16 | 12 | 52 | 8 | 2.82 | 2.825546
4 | 12 | 4 | 4 | 12 | 16 | 36 | 12 | 2.86 | 2.820549
0 | 24 | 8 | 0 | 12 | 16 | 32 | 8 | 2.93 | 2.836834
4 | 32 | 8 | 4 | 4 | 20 | 24 | 4 | 2.84 | 2.905986
4 | 40 | 0 | 0 | 12 | 4 | 36 | 4 | 3.16 | 3.00442
0 | 16 | 0 | 4 | 20 | 20 | 28 | 12 | 2.72 | 2.79847
4 | 12 | 0 | 0 | 16 | 8 | 52 | 8 | 2.56 | 2.654832

## Test Results
Al | Co | Cr | Cu | Fe | Mn | Ni | V | Actual_Depth of Penetration (mm) FE_Sim | Predicted_Depth of Penetration (mm) FE_Sim
0 | 24 | 4 | 0 | 8 | 4 | 36 | 24 | 2.45 | 2.49084
4 | 12 | 4 | 4 | 20 | 16 | 32 | 8 | 2.96 | 2.902416
4 | 4 | 4 | 8 | 28 | 16 | 32 | 4 | 3.04 | 2.991923
4 | 12 | 8 | 0 | 8 | 8 | 56 | 4 | 2.79 | 2.841988
0 | 20 | 8 | 4 | 0 | 20 | 44 | 4 | 2.74 | 2.781595