## Train Results
Al | Co | Cr | Cu | Fe | Mn | Ni | V | Actual_Depth of Penetration (mm) FE_Sim | Predicted_Depth of Penetration (mm) FE_Sim
0 | 40 | 4 | 0 | 28 | 4 | 4 | 20 | 2.31 | 2.572316
4 | 0 | 8 | 24 | 4 | 16 | 44 | 0 | 2.98 | 2.987505
4 | 16 | 0 | 20 | 4 | 12 | 44 | 0 | 3.22 | 3.113734
0 | 24 | 4 | 0 | 8 | 4 | 36 | 24 | 2.45 | 2.542265
4 | 20 | 4 | 4 | 16 | 0 | 52 | 0 | 3.35 | 3.297617
4 | 0 | 12 | 4 | 4 | 16 | 52 | 8 | 2.81 | 2.8351
4 | 4 | 4 | 8 | 28 | 16 | 32 | 4 | 3.04 | 3.105327
4 | 0 | 8 | 4 | 24 | 12 | 44 | 4 | 3.09 | 3.065924
4 | 8 | 0 | 12 | 20 | 8 | 48 | 0 | 3.11 | 3.235747
0 | 20 | 8 | 4 | 0 | 20 | 44 | 4 | 2.74 | 2.768092
4 | 12 | 8 | 4 | 16 | 8 | 48 | 0 | 3.19 | 3.1037
0 | 20 | 4 | 0 | 4 | 4 | 48 | 20 | 2.52 | 2.566874
4 | 12 | 0 | 12 | 20 | 8 | 44 | 0 | 3.29 | 3.259569
4 | 12 | 4 | 4 | 20 | 16 | 32 | 8 | 2.96 | 3.00209
4 | 8 | 0 | 0 | 4 | 8 | 52 | 24 | 2.44 | 2.498926
4 | 8 | 12 | 4 | 4 | 24 | 40 | 4 | 2.9 | 2.86993
4 | 0 | 12 | 16 | 4 | 12 | 52 | 0 | 2.96 | 2.944427
0 | 16 | 8 | 4 | 16 | 20 | 36 | 0 | 3.02 | 2.923415
4 | 12 | 8 | 0 | 8 | 8 | 56 | 4 | 2.79 | 2.893898
4 | 0 | 4 | 4 | 16 | 12 | 56 | 4 | 2.85 | 2.943419
0 | 4 | 8 | 4 | 16 | 20 | 44 | 4 | 2.94 | 2.875335
0 | 12 | 4 | 0 | 4 | 16 | 40 | 24 | 2.51 | 2.5657
0 | 0 | 8 | 4 | 16 | 12 | 52 | 8 | 2.82 | 2.838445
4 | 12 | 4 | 4 | 12 | 16 | 36 | 12 | 2.86 | 2.872044
0 | 24 | 8 | 0 | 12 | 16 | 32 | 8 | 2.93 | 2.850562
4 | 32 | 8 | 4 | 4 | 20 | 24 | 4 | 2.84 | 2.883817
4 | 40 | 0 | 0 | 12 | 4 | 36 | 4 | 3.16 | 3.301302
0 | 16 | 0 | 4 | 20 | 20 | 28 | 12 | 2.72 | 2.82598
4 | 12 | 0 | 0 | 16 | 8 | 52 | 8 | 2.56 | 2.884168

## Test Results
Al | Co | Cr | Cu | Fe | Mn | Ni | V | Actual_Depth of Penetration (mm) FE_Sim | Predicted_Depth of Penetration (mm) FE_Sim
0 | 24 | 4 | 0 | 8 | 4 | 36 | 24 | 2.45 | 2.542265
4 | 12 | 4 | 4 | 20 | 16 | 32 | 8 | 2.96 | 3.00209
4 | 4 | 4 | 8 | 28 | 16 | 32 | 4 | 3.04 | 3.105327
4 | 12 | 8 | 0 | 8 | 8 | 56 | 4 | 2.79 | 2.893898
0 | 20 | 8 | 4 | 0 | 20 | 44 | 4 | 2.74 | 2.768092