## Train Results
Al | Co | Cr | Cu | Fe | Mn | Ni | V | Actual_Depth of Penetration (mm) FE_Sim | Predicted_Depth of Penetration (mm) FE_Sim
0 | 40 | 4 | 0 | 28 | 4 | 4 | 20 | 2.31 | 2.463005
4 | 0 | 8 | 24 | 4 | 16 | 44 | 0 | 2.98 | 3.006089
4 | 16 | 0 | 20 | 4 | 12 | 44 | 0 | 3.22 | 3.092326
0 | 24 | 4 | 0 | 8 | 4 | 36 | 24 | 2.45 | 2.426747
4 | 20 | 4 | 4 | 16 | 0 | 52 | 0 | 3.35 | 3.002553
4 | 0 | 12 | 4 | 4 | 16 | 52 | 8 | 2.81 | 2.829817
4 | 4 | 4 | 8 | 28 | 16 | 32 | 4 | 3.04 | 2.964257
4 | 0 | 8 | 4 | 24 | 12 | 44 | 4 | 3.09 | 2.947049
4 | 8 | 0 | 12 | 20 | 8 | 48 | 0 | 3.11 | 3.083186
0 | 20 | 8 | 4 | 0 | 20 | 44 | 4 | 2.74 | 2.753054
4 | 12 | 8 | 4 | 16 | 8 | 48 | 0 | 3.19 | 2.917689
0 | 20 | 4 | 0 | 4 | 4 | 48 | 20 | 2.52 | 2.438472
4 | 12 | 0 | 12 | 20 | 8 | 44 | 0 | 3.29 | 3.107677
4 | 12 | 4 | 4 | 20 | 16 | 32 | 8 | 2.96 | 2.896381
4 | 8 | 0 | 0 | 4 | 8 | 52 | 24 | 2.44 | 2.47479
4 | 8 | 12 | 4 | 4 | 24 | 40 | 4 | 2.9 | 2.870377
4 | 0 | 12 | 16 | 4 | 12 | 52 | 0 | 2.96 | 2.935735
0 | 16 | 8 | 4 | 16 | 20 | 36 | 0 | 3.02 | 2.942898
4 | 12 | 8 | 0 | 8 | 8 | 56 | 4 | 2.79 | 2.795994
4 | 0 | 4 | 4 | 16 | 12 | 56 | 4 | 2.85 | 2.885703
0 | 4 | 8 | 4 | 16 | 20 | 44 | 4 | 2.94 | 2.920492
0 | 12 | 4 | 0 | 4 | 16 | 40 | 24 | 2.51 | 2.431334
0 | 0 | 8 | 4 | 16 | 12 | 52 | 8 | 2.82 | 2.86116
4 | 12 | 4 | 4 | 12 | 16 | 36 | 12 | 2.86 | 2.85399
0 | 24 | 8 | 0 | 12 | 16 | 32 | 8 | 2.93 | 2.799922
4 | 32 | 8 | 4 | 4 | 20 | 24 | 4 | 2.84 | 2.839101
4 | 40 | 0 | 0 | 12 | 4 | 36 | 4 | 3.16 | 2.859021
0 | 16 | 0 | 4 | 20 | 20 | 28 | 12 | 2.72 | 2.812455
4 | 12 | 0 | 0 | 16 | 8 | 52 | 8 | 2.56 | 2.776361

## Test Results
Al | Co | Cr | Cu | Fe | Mn | Ni | V | Actual_Depth of Penetration (mm) FE_Sim | Predicted_Depth of Penetration (mm) FE_Sim
0 | 24 | 4 | 0 | 8 | 4 | 36 | 24 | 2.45 | 2.426747
4 | 12 | 4 | 4 | 20 | 16 | 32 | 8 | 2.96 | 2.896381
4 | 4 | 4 | 8 | 28 | 16 | 32 | 4 | 3.04 | 2.964257
4 | 12 | 8 | 0 | 8 | 8 | 56 | 4 | 2.79 | 2.795994
0 | 20 | 8 | 4 | 0 | 20 | 44 | 4 | 2.74 | 2.753054