## Train Results
Al | Co | Cr | Cu | Fe | Mn | Ni | V | Actual_Hardness (GPa) SRJT | Predicted_Hardness (GPa) SRJT
0 | 15 | 5 | 0 | 15 | 0 | 40 | 25 | 3.32 | 3.056104
0 | 15 | 5 | 0 | 20 | 0 | 40 | 20 | 2.71 | 2.41496
0 | 10 | 10 | 0 | 55 | 0 | 25 | 0 | 1.82 | 1.824707
0 | 40 | 4 | 0 | 28 | 4 | 4 | 20 | 2.54 | 2.374667
4 | 0 | 8 | 24 | 4 | 16 | 44 | 0 | 1.98 | 1.808414
4 | 16 | 0 | 20 | 4 | 12 | 44 | 0 | 1.79 | 1.836032
0 | 10 | 5 | 0 | 5 | 0 | 50 | 30 | 3.32 | 3.21736
0 | 50 | 10 | 0 | 15 | 0 | 15 | 10 | 2.68 | 2.688374
0 | 15 | 5 | 0 | 45 | 0 | 30 | 5 | 1.91 | 1.89107
0 | 24 | 4 | 0 | 8 | 4 | 36 | 24 | 2.74 | 2.898175
4 | 0 | 8 | 4 | 24 | 12 | 44 | 4 | 1.84 | 2.053884
0 | 15 | 15 | 0 | 5 | 0 | 45 | 20 | 2.95 | 2.866883
0 | 16 | 8 | 4 | 16 | 20 | 36 | 0 | 1.9 | 2.013906
4 | 20 | 4 | 4 | 16 | 0 | 52 | 0 | 2.06 | 1.980531
0 | 45 | 10 | 0 | 20 | 0 | 15 | 10 | 2.62 | 2.509519
0 | 20 | 5 | 0 | 15 | 0 | 40 | 20 | 1.85 | 2.37869
0 | 10 | 0 | 0 | 0 | 0 | 75 | 15 | 2.42 | 2.606638
5 | 5 | 10 | 0 | 35 | 0 | 45 | 0 | 1.87 | 1.870337
5 | 10 | 5 | 0 | 20 | 0 | 55 | 5 | 2.67 | 2.515263
5 | 10 | 0 | 0 | 5 | 0 | 55 | 25 | 3.48 | 3.630015
0 | 30 | 0 | 0 | 30 | 0 | 35 | 5 | 1.98 | 1.893484
5 | 20 | 5 | 0 | 25 | 0 | 45 | 0 | 2.11 | 1.936443
0 | 5 | 10 | 0 | 30 | 0 | 50 | 5 | 2.11 | 1.986733
4 | 0 | 12 | 4 | 4 | 16 | 52 | 8 | 2.23 | 2.328072
4 | 12 | 8 | 0 | 8 | 8 | 56 | 4 | 2.25 | 2.417717
4 | 4 | 4 | 8 | 28 | 16 | 32 | 4 | 1.86 | 2.006055
0 | 15 | 20 | 0 | 5 | 0 | 45 | 15 | 2.96 | 2.73406
0 | 5 | 10 | 0 | 10 | 0 | 55 | 20 | 2.88 | 2.793383
4 | 0 | 8 | 4 | 24 | 12 | 44 | 4 | 2.04 | 2.053884
0 | 30 | 10 | 0 | 15 | 0 | 30 | 15 | 2.83 | 2.741214
0 | 65 | 15 | 0 | 0 | 0 | 10 | 10 | 3.09 | 2.898491
4 | 8 | 0 | 12 | 20 | 8 | 48 | 0 | 1.89 | 2.058196
0 | 25 | 15 | 0 | 5 | 0 | 35 | 20 | 3.29 | 3.096205
0 | 20 | 8 | 4 | 0 | 20 | 44 | 4 | 2.2 | 2.33887
0 | 20 | 8 | 4 | 0 | 20 | 44 | 4 | 2.25 | 2.33887
0 | 10 | 5 | 0 | 35 | 0 | 35 | 15 | 2.52 | 2.180129
4 | 12 | 0 | 0 | 16 | 8 | 52 | 8 | 2.42 | 2.756836
4 | 12 | 8 | 4 | 16 | 8 | 48 | 0 | 2.03 | 2.004984
0 | 25 | 5 | 0 | 10 | 0 | 35 | 25 | 3.02 | 3.025033
0 | 20 | 4 | 0 | 4 | 4 | 48 | 20 | 3.04 | 2.931361
0 | 30 | 5 | 0 | 15 | 0 | 20 | 30 | 4.28 | 4.168289
0 | 35 | 15 | 0 | 10 | 0 | 25 | 15 | 2.94 | 2.785474
0 | 35 | 25 | 0 | 5 | 0 | 30 | 5 | 2.9 | 2.742563
0 | 40 | 5 | 0 | 15 | 0 | 15 | 25 | 3.82 | 3.643976
0 | 45 | 15 | 0 | 10 | 0 | 15 | 15 | 3.17 | 2.800584
4 | 8 | 4 | 4 | 16 | 12 | 48 | 4 | 2.14 | 2.297062
0 | 20 | 20 | 0 | 15 | 0 | 30 | 15 | 2.51 | 2.374221
0 | 40 | 20 | 0 | 5 | 0 | 30 | 5 | 3.05 | 2.769954
4 | 12 | 0 | 12 | 20 | 8 | 44 | 0 | 2.66 | 2.058635
0 | 10 | 10 | 0 | 25 | 0 | 50 | 5 | 2.15 | 2.021242
0 | 35 | 15 | 0 | 5 | 0 | 20 | 25 | 6.04 | 5.447827
0 | 15 | 20 | 0 | 15 | 0 | 40 | 10 | 2.43 | 2.414613
4 | 12 | 0 | 12 | 20 | 8 | 44 | 0 | 1.79 | 2.058635
0 | 12 | 8 | 4 | 16 | 20 | 36 | 4 | 1.91 | 2.053361
4 | 12 | 4 | 4 | 20 | 16 | 32 | 8 | 2.13 | 2.186613
4 | 8 | 0 | 0 | 4 | 8 | 52 | 24 | 2.63 | 3.164818
4 | 0 | 4 | 0 | 20 | 8 | 52 | 12 | 2.18 | 2.583687
5 | 0 | 5 | 0 | 25 | 0 | 60 | 5 | 2.31 | 2.513075
0 | 25 | 10 | 0 | 5 | 0 | 35 | 25 | 3.4 | 3.26281
4 | 8 | 12 | 4 | 4 | 24 | 40 | 4 | 2.08 | 2.101507
0 | 25 | 10 | 0 | 20 | 0 | 40 | 5 | 2.31 | 2.13168
0 | 5 | 0 | 0 | 75 | 0 | 20 | 0 | 2.53 | 1.956187
0 | 45 | 5 | 0 | 15 | 0 | 25 | 10 | 2.58 | 2.577499
0 | 25 | 0 | 0 | 35 | 0 | 35 | 5 | 1.8 | 1.878226
4 | 0 | 12 | 16 | 4 | 12 | 52 | 0 | 1.99 | 1.95515
0 | 55 | 10 | 0 | 10 | 0 | 15 | 10 | 2.88 | 2.808516
0 | 16 | 8 | 4 | 16 | 20 | 36 | 0 | 2.05 | 2.013906
4 | 12 | 8 | 0 | 8 | 8 | 56 | 4 | 2.3 | 2.417717
0 | 30 | 5 | 0 | 30 | 0 | 20 | 15 | 2.4 | 2.253222
0 | 35 | 20 | 0 | 10 | 0 | 15 | 20 | 5.22 | 4.371133
0 | 20 | 10 | 0 | 10 | 0 | 45 | 15 | 2.93 | 2.722278
0 | 5 | 5 | 0 | 30 | 0 | 45 | 15 | 2.38 | 2.215255
4 | 0 | 4 | 4 | 16 | 12 | 56 | 4 | 2.14 | 2.2377
5 | 5 | 5 | 0 | 20 | 0 | 50 | 15 | 3.35 | 3.339336
0 | 4 | 8 | 4 | 16 | 20 | 44 | 4 | 2.06 | 2.070165
0 | 15 | 15 | 0 | 15 | 0 | 40 | 15 | 2.57 | 2.438595
0 | 12 | 4 | 0 | 4 | 16 | 40 | 24 | 2.54 | 2.74772
0 | 30 | 0 | 0 | 15 | 0 | 50 | 5 | 1.92 | 1.980089
0 | 20 | 15 | 0 | 0 | 0 | 35 | 30 | 5.96 | 5.345364
0 | 0 | 8 | 4 | 16 | 12 | 52 | 8 | 1.93 | 2.1538
0 | 10 | 20 | 0 | 5 | 0 | 60 | 5 | 2.58 | 2.532713
0 | 20 | 10 | 0 | 5 | 0 | 40 | 25 | 3.41 | 3.12555
0 | 16 | 0 | 4 | 20 | 20 | 28 | 12 | 2.03 | 2.20842
0 | 30 | 10 | 0 | 10 | 0 | 30 | 20 | 3.37 | 3.06925
4 | 16 | 8 | 0 | 12 | 0 | 48 | 12 | 2.64 | 2.773675
0 | 0 | 8 | 4 | 16 | 12 | 52 | 8 | 2.25 | 2.1538
0 | 30 | 20 | 0 | 5 | 0 | 40 | 5 | 2.6 | 2.670413
0 | 5 | 5 | 0 | 30 | 0 | 55 | 5 | 2.15 | 1.963366
5 | 5 | 0 | 0 | 40 | 0 | 45 | 5 | 2.69 | 2.384417
0 | 15 | 25 | 0 | 5 | 0 | 50 | 5 | 2.82 | 2.66979
4 | 12 | 4 | 4 | 12 | 16 | 36 | 12 | 2.08 | 2.325736
0 | 25 | 20 | 0 | 10 | 0 | 35 | 10 | 2.73 | 2.680352
0 | 30 | 10 | 0 | 5 | 0 | 45 | 10 | 2.85 | 2.729871
0 | 40 | 25 | 0 | 10 | 0 | 20 | 5 | 2.77 | 2.72774
0 | 24 | 8 | 0 | 12 | 16 | 32 | 8 | 2.3 | 2.333046
4 | 32 | 8 | 4 | 4 | 20 | 24 | 4 | 2.22 | 2.222878
0 | 24 | 8 | 0 | 12 | 16 | 32 | 8 | 1.96 | 2.333046
0 | 20 | 10 | 0 | 0 | 0 | 45 | 25 | 3 | 3.025068
4 | 40 | 0 | 0 | 12 | 4 | 36 | 4 | 1.75 | 1.939835
0 | 25 | 5 | 0 | 10 | 0 | 50 | 10 | 2.35 | 2.385615
0 | 40 | 5 | 0 | 15 | 0 | 20 | 20 | 3.42 | 3.22083
0 | 16 | 0 | 4 | 20 | 20 | 28 | 12 | 2.23 | 2.20842
5 | 0 | 5 | 0 | 45 | 0 | 45 | 0 | 1.96 | 1.901351
4 | 20 | 4 | 4 | 16 | 0 | 52 | 0 | 1.9 | 1.980531
4 | 12 | 0 | 0 | 16 | 8 | 52 | 8 | 2.66 | 2.756836

## Test Results
Al | Co | Cr | Cu | Fe | Mn | Ni | V | Actual_Hardness (GPa) SRJT | Predicted_Hardness (GPa) SRJT
0 | 20 | 5 | 0 | 25 | 0 | 35 | 15 | 2.3 | 2.271596
0 | 8 | 0 | 4 | 4 | 28 | 36 | 20 | 2.54 | 2.205594
0 | 25 | 10 | 0 | 25 | 0 | 35 | 5 | 2.29 | 2.050823
4 | 16 | 8 | 0 | 12 | 0 | 48 | 12 | 2.82 | 2.773675
5 | 10 | 5 | 0 | 25 | 0 | 50 | 5 | 2.32 | 2.343861
0 | 10 | 5 | 0 | 10 | 0 | 55 | 20 | 2.76 | 2.466686
15 | 5 | 0 | 0 | 15 | 0 | 65 | 0 | 2.97 | 2.603873
4 | 16 | 0 | 4 | 12 | 8 | 52 | 4 | 1.99 | 2.31225
0 | 5 | 15 | 0 | 5 | 0 | 70 | 5 | 2.24 | 2.372306
0 | 5 | 20 | 0 | 10 | 0 | 55 | 10 | 2.62 | 2.488778
4 | 8 | 4 | 4 | 16 | 12 | 48 | 4 | 2.42 | 2.297062
4 | 28 | 0 | 20 | 4 | 8 | 36 | 0 | 1.81 | 1.857127
0 | 35 | 20 | 0 | 30 | 0 | 15 | 0 | 2.19 | 2.15003
4 | 0 | 4 | 0 | 4 | 4 | 60 | 24 | 2.59 | 3.41449
0 | 50 | 5 | 0 | 15 | 0 | 5 | 25 | 3.37 | 3.641901
0 | 25 | 10 | 0 | 35 | 0 | 25 | 5 | 2.13 | 1.941123
0 | 10 | 0 | 0 | 30 | 0 | 40 | 20 | 2.33 | 2.406579
5 | 5 | 10 | 0 | 20 | 0 | 55 | 5 | 2.57 | 2.375101
5 | 10 | 0 | 0 | 30 | 0 | 50 | 5 | 2.25 | 2.49744
4 | 0 | 4 | 0 | 20 | 8 | 52 | 12 | 2.34 | 2.583687
0 | 75 | 0 | 0 | 15 | 0 | 0 | 10 | 2.25 | 2.696507
4 | 12 | 4 | 0 | 28 | 0 | 40 | 12 | 2.11 | 2.628387
0 | 25 | 25 | 0 | 15 | 0 | 25 | 10 | 2.77 | 2.43817
0 | 40 | 15 | 0 | 5 | 0 | 30 | 10 | 2.78 | 2.803659
0 | 0 | 20 | 0 | 55 | 0 | 25 | 0 | 1.63 | 1.814022
4 | 4 | 12 | 0 | 0 | 4 | 52 | 24 | 3.43 | 3.84777
4 | 12 | 8 | 4 | 16 | 8 | 48 | 0 | 1.86 | 2.004984
5 | 15 | 5 | 0 | 5 | 0 | 65 | 5 | 2.47 | 2.66604