## Train Results
Al | Co | Cr | Cu | Fe | Mn | Ni | V | Actual_Hardness (GPa) SRJT | Predicted_Hardness (GPa) SRJT
0 | 15 | 5 | 0 | 15 | 0 | 40 | 25 | 3.32 | 3.011454
0 | 15 | 5 | 0 | 20 | 0 | 40 | 20 | 2.71 | 2.449696
0 | 10 | 10 | 0 | 55 | 0 | 25 | 0 | 1.82 | 1.847297
0 | 40 | 4 | 0 | 28 | 4 | 4 | 20 | 2.54 | 2.536161
4 | 0 | 8 | 24 | 4 | 16 | 44 | 0 | 1.98 | 1.784865
4 | 16 | 0 | 20 | 4 | 12 | 44 | 0 | 1.79 | 1.80936
0 | 10 | 5 | 0 | 5 | 0 | 50 | 30 | 3.32 | 3.224972
0 | 50 | 10 | 0 | 15 | 0 | 15 | 10 | 2.68 | 2.780306
0 | 15 | 5 | 0 | 45 | 0 | 30 | 5 | 1.91 | 1.948272
0 | 24 | 4 | 0 | 8 | 4 | 36 | 24 | 2.74 | 2.627971
4 | 0 | 8 | 4 | 24 | 12 | 44 | 4 | 1.84 | 1.958141
0 | 15 | 15 | 0 | 5 | 0 | 45 | 20 | 2.95 | 2.995253
0 | 16 | 8 | 4 | 16 | 20 | 36 | 0 | 1.9 | 1.966546
4 | 20 | 4 | 4 | 16 | 0 | 52 | 0 | 2.06 | 1.966253
0 | 45 | 10 | 0 | 20 | 0 | 15 | 10 | 2.62 | 2.685266
0 | 20 | 5 | 0 | 15 | 0 | 40 | 20 | 1.85 | 2.362883
0 | 10 | 0 | 0 | 0 | 0 | 75 | 15 | 2.42 | 2.716446
5 | 5 | 10 | 0 | 35 | 0 | 45 | 0 | 1.87 | 1.968709
5 | 10 | 5 | 0 | 20 | 0 | 55 | 5 | 2.67 | 2.573632
5 | 10 | 0 | 0 | 5 | 0 | 55 | 25 | 3.48 | 3.491795
0 | 30 | 0 | 0 | 30 | 0 | 35 | 5 | 1.98 | 1.994554
5 | 20 | 5 | 0 | 25 | 0 | 45 | 0 | 2.11 | 1.981161
0 | 5 | 10 | 0 | 30 | 0 | 50 | 5 | 2.11 | 2.204692
4 | 0 | 12 | 4 | 4 | 16 | 52 | 8 | 2.23 | 2.211998
4 | 12 | 8 | 0 | 8 | 8 | 56 | 4 | 2.25 | 2.375389
4 | 4 | 4 | 8 | 28 | 16 | 32 | 4 | 1.86 | 1.929485
0 | 15 | 20 | 0 | 5 | 0 | 45 | 15 | 2.96 | 2.898061
0 | 5 | 10 | 0 | 10 | 0 | 55 | 20 | 2.88 | 2.863372
4 | 0 | 8 | 4 | 24 | 12 | 44 | 4 | 2.04 | 1.958141
0 | 30 | 10 | 0 | 15 | 0 | 30 | 15 | 2.83 | 2.843833
0 | 65 | 15 | 0 | 0 | 0 | 10 | 10 | 3.09 | 2.933262
4 | 8 | 0 | 12 | 20 | 8 | 48 | 0 | 1.89 | 1.883109
0 | 25 | 15 | 0 | 5 | 0 | 35 | 20 | 3.29 | 3.142259
0 | 20 | 8 | 4 | 0 | 20 | 44 | 4 | 2.2 | 2.194025
0 | 20 | 8 | 4 | 0 | 20 | 44 | 4 | 2.25 | 2.194025
0 | 10 | 5 | 0 | 35 | 0 | 35 | 15 | 2.52 | 2.479246
4 | 12 | 0 | 0 | 16 | 8 | 52 | 8 | 2.42 | 2.58952
4 | 12 | 8 | 4 | 16 | 8 | 48 | 0 | 2.03 | 2.049072
0 | 25 | 5 | 0 | 10 | 0 | 35 | 25 | 3.02 | 2.792292
0 | 20 | 4 | 0 | 4 | 4 | 48 | 20 | 3.04 | 2.969848
0 | 30 | 5 | 0 | 15 | 0 | 20 | 30 | 4.28 | 3.806959
0 | 35 | 15 | 0 | 10 | 0 | 25 | 15 | 2.94 | 3.001442
0 | 35 | 25 | 0 | 5 | 0 | 30 | 5 | 2.9 | 2.844988
0 | 40 | 5 | 0 | 15 | 0 | 15 | 25 | 3.82 | 3.579292
0 | 45 | 15 | 0 | 10 | 0 | 15 | 15 | 3.17 | 3.069929
4 | 8 | 4 | 4 | 16 | 12 | 48 | 4 | 2.14 | 2.108253
0 | 20 | 20 | 0 | 15 | 0 | 30 | 15 | 2.51 | 2.6095
0 | 40 | 20 | 0 | 5 | 0 | 30 | 5 | 3.05 | 2.844255
4 | 12 | 0 | 12 | 20 | 8 | 44 | 0 | 2.66 | 1.921834
0 | 10 | 10 | 0 | 25 | 0 | 50 | 5 | 2.15 | 2.256656
0 | 35 | 15 | 0 | 5 | 0 | 20 | 25 | 6.04 | 5.200305
0 | 15 | 20 | 0 | 15 | 0 | 40 | 10 | 2.43 | 2.489112
4 | 12 | 0 | 12 | 20 | 8 | 44 | 0 | 1.79 | 1.921834
0 | 12 | 8 | 4 | 16 | 20 | 36 | 4 | 1.91 | 2.005679
4 | 12 | 4 | 4 | 20 | 16 | 32 | 8 | 2.13 | 2.088681
4 | 8 | 0 | 0 | 4 | 8 | 52 | 24 | 2.63 | 2.817187
4 | 0 | 4 | 0 | 20 | 8 | 52 | 12 | 2.18 | 2.362833
5 | 0 | 5 | 0 | 25 | 0 | 60 | 5 | 2.31 | 2.445626
0 | 25 | 10 | 0 | 5 | 0 | 35 | 25 | 3.4 | 3.225133
4 | 8 | 12 | 4 | 4 | 24 | 40 | 4 | 2.08 | 2.041714
0 | 25 | 10 | 0 | 20 | 0 | 40 | 5 | 2.31 | 2.311431
0 | 5 | 0 | 0 | 75 | 0 | 20 | 0 | 2.53 | 2.082443
0 | 45 | 5 | 0 | 15 | 0 | 25 | 10 | 2.58 | 2.828134
0 | 25 | 0 | 0 | 35 | 0 | 35 | 5 | 1.8 | 1.959017
4 | 0 | 12 | 16 | 4 | 12 | 52 | 0 | 1.99 | 1.860117
0 | 55 | 10 | 0 | 10 | 0 | 15 | 10 | 2.88 | 2.838552
0 | 16 | 8 | 4 | 16 | 20 | 36 | 0 | 2.05 | 1.966546
4 | 12 | 8 | 0 | 8 | 8 | 56 | 4 | 2.3 | 2.375389
0 | 30 | 5 | 0 | 30 | 0 | 20 | 15 | 2.4 | 2.396018
0 | 35 | 20 | 0 | 10 | 0 | 15 | 20 | 5.22 | 5.181276
0 | 20 | 10 | 0 | 10 | 0 | 45 | 15 | 2.93 | 2.861011
0 | 5 | 5 | 0 | 30 | 0 | 45 | 15 | 2.38 | 2.348008
4 | 0 | 4 | 4 | 16 | 12 | 56 | 4 | 2.14 | 2.061893
5 | 5 | 5 | 0 | 20 | 0 | 50 | 15 | 3.35 | 3.304408
0 | 4 | 8 | 4 | 16 | 20 | 44 | 4 | 2.06 | 2.034701
0 | 15 | 15 | 0 | 15 | 0 | 40 | 15 | 2.57 | 2.635516
0 | 12 | 4 | 0 | 4 | 16 | 40 | 24 | 2.54 | 2.578156
0 | 30 | 0 | 0 | 15 | 0 | 50 | 5 | 1.92 | 2.027319
0 | 20 | 15 | 0 | 0 | 0 | 35 | 30 | 5.96 | 4.627147
0 | 0 | 8 | 4 | 16 | 12 | 52 | 8 | 1.93 | 2.140921
0 | 10 | 20 | 0 | 5 | 0 | 60 | 5 | 2.58 | 2.618106
0 | 20 | 10 | 0 | 5 | 0 | 40 | 25 | 3.41 | 3.154018
0 | 16 | 0 | 4 | 20 | 20 | 28 | 12 | 2.03 | 2.168132
0 | 30 | 10 | 0 | 10 | 0 | 30 | 20 | 3.37 | 3.07481
4 | 16 | 8 | 0 | 12 | 0 | 48 | 12 | 2.64 | 2.853249
0 | 0 | 8 | 4 | 16 | 12 | 52 | 8 | 2.25 | 2.140921
0 | 30 | 20 | 0 | 5 | 0 | 40 | 5 | 2.6 | 2.716407
0 | 5 | 5 | 0 | 30 | 0 | 55 | 5 | 2.15 | 2.164612
5 | 5 | 0 | 0 | 40 | 0 | 45 | 5 | 2.69 | 2.410534
0 | 15 | 25 | 0 | 5 | 0 | 50 | 5 | 2.82 | 2.7184
4 | 12 | 4 | 4 | 12 | 16 | 36 | 12 | 2.08 | 2.145137
0 | 25 | 20 | 0 | 10 | 0 | 35 | 10 | 2.73 | 2.737046
0 | 30 | 10 | 0 | 5 | 0 | 45 | 10 | 2.85 | 2.841515
0 | 40 | 25 | 0 | 10 | 0 | 20 | 5 | 2.77 | 2.823991
0 | 24 | 8 | 0 | 12 | 16 | 32 | 8 | 2.3 | 2.248265
4 | 32 | 8 | 4 | 4 | 20 | 24 | 4 | 2.22 | 2.145801
0 | 24 | 8 | 0 | 12 | 16 | 32 | 8 | 1.96 | 2.248265
0 | 20 | 10 | 0 | 0 | 0 | 45 | 25 | 3 | 3.084526
4 | 40 | 0 | 0 | 12 | 4 | 36 | 4 | 1.75 | 1.867443
0 | 25 | 5 | 0 | 10 | 0 | 50 | 10 | 2.35 | 2.591069
0 | 40 | 5 | 0 | 15 | 0 | 20 | 20 | 3.42 | 3.278703
0 | 16 | 0 | 4 | 20 | 20 | 28 | 12 | 2.23 | 2.168132
5 | 0 | 5 | 0 | 45 | 0 | 45 | 0 | 1.96 | 1.943102
4 | 20 | 4 | 4 | 16 | 0 | 52 | 0 | 1.9 | 1.966253
4 | 12 | 0 | 0 | 16 | 8 | 52 | 8 | 2.66 | 2.58952

## Test Results
Al | Co | Cr | Cu | Fe | Mn | Ni | V | Actual_Hardness (GPa) SRJT | Predicted_Hardness (GPa) SRJT
0 | 20 | 5 | 0 | 25 | 0 | 35 | 15 | 2.3 | 2.310297
0 | 8 | 0 | 4 | 4 | 28 | 36 | 20 | 2.54 | 2.136832
0 | 25 | 10 | 0 | 25 | 0 | 35 | 5 | 2.29 | 2.230992
4 | 16 | 8 | 0 | 12 | 0 | 48 | 12 | 2.82 | 2.853249
5 | 10 | 5 | 0 | 25 | 0 | 50 | 5 | 2.32 | 2.526721
0 | 10 | 5 | 0 | 10 | 0 | 55 | 20 | 2.76 | 2.771257
15 | 5 | 0 | 0 | 15 | 0 | 65 | 0 | 2.97 | 2.555812
4 | 16 | 0 | 4 | 12 | 8 | 52 | 4 | 1.99 | 2.247378
0 | 5 | 15 | 0 | 5 | 0 | 70 | 5 | 2.24 | 2.555413
0 | 5 | 20 | 0 | 10 | 0 | 55 | 10 | 2.62 | 2.633554
4 | 8 | 4 | 4 | 16 | 12 | 48 | 4 | 2.42 | 2.108253
4 | 28 | 0 | 20 | 4 | 8 | 36 | 0 | 1.81 | 1.831556
0 | 35 | 20 | 0 | 30 | 0 | 15 | 0 | 2.19 | 2.067389
4 | 0 | 4 | 0 | 4 | 4 | 60 | 24 | 2.59 | 3.159339
0 | 50 | 5 | 0 | 15 | 0 | 5 | 25 | 3.37 | 3.43922
0 | 25 | 10 | 0 | 35 | 0 | 25 | 5 | 2.13 | 1.959528
0 | 10 | 0 | 0 | 30 | 0 | 40 | 20 | 2.33 | 2.386468
5 | 5 | 10 | 0 | 20 | 0 | 55 | 5 | 2.57 | 2.531315
5 | 10 | 0 | 0 | 30 | 0 | 50 | 5 | 2.25 | 2.525868
4 | 0 | 4 | 0 | 20 | 8 | 52 | 12 | 2.34 | 2.362833
0 | 75 | 0 | 0 | 15 | 0 | 0 | 10 | 2.25 | 2.451741
4 | 12 | 4 | 0 | 28 | 0 | 40 | 12 | 2.11 | 3.059422
0 | 25 | 25 | 0 | 15 | 0 | 25 | 10 | 2.77 | 2.639605
0 | 40 | 15 | 0 | 5 | 0 | 30 | 10 | 2.78 | 2.923907
0 | 0 | 20 | 0 | 55 | 0 | 25 | 0 | 1.63 | 1.853284
4 | 4 | 12 | 0 | 0 | 4 | 52 | 24 | 3.43 | 3.550398
4 | 12 | 8 | 4 | 16 | 8 | 48 | 0 | 1.86 | 2.049072
5 | 15 | 5 | 0 | 5 | 0 | 65 | 5 | 2.47 | 2.447502