## Train Results
Al | Co | Cr | Cu | Fe | Mn | Ni | V | Actual_Hardness (GPa) SRJT | Predicted_Hardness (GPa) SRJT
0 | 15 | 5 | 0 | 15 | 0 | 40 | 25 | 3.32 | 3.164536
0 | 15 | 5 | 0 | 20 | 0 | 40 | 20 | 2.71 | 2.58564
0 | 10 | 10 | 0 | 55 | 0 | 25 | 0 | 1.82 | 1.834789
0 | 40 | 4 | 0 | 28 | 4 | 4 | 20 | 2.54 | 2.591707
4 | 0 | 8 | 24 | 4 | 16 | 44 | 0 | 1.98 | 1.841236
4 | 16 | 0 | 20 | 4 | 12 | 44 | 0 | 1.79 | 1.915735
0 | 10 | 5 | 0 | 5 | 0 | 50 | 30 | 3.32 | 3.240602
0 | 50 | 10 | 0 | 15 | 0 | 15 | 10 | 2.68 | 2.743739
0 | 15 | 5 | 0 | 45 | 0 | 30 | 5 | 1.91 | 1.907883
0 | 24 | 4 | 0 | 8 | 4 | 36 | 24 | 2.74 | 3.030525
4 | 0 | 8 | 4 | 24 | 12 | 44 | 4 | 1.84 | 1.921725
0 | 15 | 15 | 0 | 5 | 0 | 45 | 20 | 2.95 | 2.909634
0 | 16 | 8 | 4 | 16 | 20 | 36 | 0 | 1.9 | 1.961854
4 | 20 | 4 | 4 | 16 | 0 | 52 | 0 | 2.06 | 2.044267
0 | 45 | 10 | 0 | 20 | 0 | 15 | 10 | 2.62 | 2.614923
0 | 20 | 5 | 0 | 15 | 0 | 40 | 20 | 1.85 | 2.591629
0 | 10 | 0 | 0 | 0 | 0 | 75 | 15 | 2.42 | 2.701035
5 | 5 | 10 | 0 | 35 | 0 | 45 | 0 | 1.87 | 1.979791
5 | 10 | 5 | 0 | 20 | 0 | 55 | 5 | 2.67 | 2.515352
5 | 10 | 0 | 0 | 5 | 0 | 55 | 25 | 3.48 | 3.256304
0 | 30 | 0 | 0 | 30 | 0 | 35 | 5 | 1.98 | 1.911515
5 | 20 | 5 | 0 | 25 | 0 | 45 | 0 | 2.11 | 2.042953
0 | 5 | 10 | 0 | 30 | 0 | 50 | 5 | 2.11 | 2.117702
4 | 0 | 12 | 4 | 4 | 16 | 52 | 8 | 2.23 | 2.080738
4 | 12 | 8 | 0 | 8 | 8 | 56 | 4 | 2.25 | 2.378234
4 | 4 | 4 | 8 | 28 | 16 | 32 | 4 | 1.86 | 1.894834
0 | 15 | 20 | 0 | 5 | 0 | 45 | 15 | 2.96 | 2.730876
0 | 5 | 10 | 0 | 10 | 0 | 55 | 20 | 2.88 | 2.962225
4 | 0 | 8 | 4 | 24 | 12 | 44 | 4 | 2.04 | 1.921725
0 | 30 | 10 | 0 | 15 | 0 | 30 | 15 | 2.83 | 2.873563
0 | 65 | 15 | 0 | 0 | 0 | 10 | 10 | 3.09 | 2.823217
4 | 8 | 0 | 12 | 20 | 8 | 48 | 0 | 1.89 | 2.061135
0 | 25 | 15 | 0 | 5 | 0 | 35 | 20 | 3.29 | 3.433117
0 | 20 | 8 | 4 | 0 | 20 | 44 | 4 | 2.2 | 2.308623
0 | 20 | 8 | 4 | 0 | 20 | 44 | 4 | 2.25 | 2.308623
0 | 10 | 5 | 0 | 35 | 0 | 35 | 15 | 2.52 | 2.301315
4 | 12 | 0 | 0 | 16 | 8 | 52 | 8 | 2.42 | 2.603909
4 | 12 | 8 | 4 | 16 | 8 | 48 | 0 | 2.03 | 2.187291
0 | 25 | 5 | 0 | 10 | 0 | 35 | 25 | 3.02 | 3.214239
0 | 20 | 4 | 0 | 4 | 4 | 48 | 20 | 3.04 | 2.856883
0 | 30 | 5 | 0 | 15 | 0 | 20 | 30 | 4.28 | 4.110647
0 | 35 | 15 | 0 | 10 | 0 | 25 | 15 | 2.94 | 2.957773
0 | 35 | 25 | 0 | 5 | 0 | 30 | 5 | 2.9 | 2.698762
0 | 40 | 5 | 0 | 15 | 0 | 15 | 25 | 3.82 | 3.699633
0 | 45 | 15 | 0 | 10 | 0 | 15 | 15 | 3.17 | 3.05078125
4 | 8 | 4 | 4 | 16 | 12 | 48 | 4 | 2.14 | 2.123415
0 | 20 | 20 | 0 | 15 | 0 | 30 | 15 | 2.51 | 2.705889
0 | 40 | 20 | 0 | 5 | 0 | 30 | 5 | 3.05 | 2.746567
4 | 12 | 0 | 12 | 20 | 8 | 44 | 0 | 2.66 | 2.062858
0 | 10 | 10 | 0 | 25 | 0 | 50 | 5 | 2.15 | 2.161267
0 | 35 | 15 | 0 | 5 | 0 | 20 | 25 | 6.04 | 5.597672
0 | 15 | 20 | 0 | 15 | 0 | 40 | 10 | 2.43 | 2.43701
4 | 12 | 0 | 12 | 20 | 8 | 44 | 0 | 1.79 | 2.062858
0 | 12 | 8 | 4 | 16 | 20 | 36 | 4 | 1.91 | 1.953719
4 | 12 | 4 | 4 | 20 | 16 | 32 | 8 | 2.13 | 1.981131
4 | 8 | 0 | 0 | 4 | 8 | 52 | 24 | 2.63 | 2.552441
4 | 0 | 4 | 0 | 20 | 8 | 52 | 12 | 2.18 | 2.304032
5 | 0 | 5 | 0 | 25 | 0 | 60 | 5 | 2.31 | 2.438646
0 | 25 | 10 | 0 | 5 | 0 | 35 | 25 | 3.4 | 3.498541
4 | 8 | 12 | 4 | 4 | 24 | 40 | 4 | 2.08 | 1.950307
0 | 25 | 10 | 0 | 20 | 0 | 40 | 5 | 2.31 | 2.225653
0 | 5 | 0 | 0 | 75 | 0 | 20 | 0 | 2.53 | 1.889153
0 | 45 | 5 | 0 | 15 | 0 | 25 | 10 | 2.58 | 2.644683
0 | 25 | 0 | 0 | 35 | 0 | 35 | 5 | 1.8 | 1.893738
4 | 0 | 12 | 16 | 4 | 12 | 52 | 0 | 1.99 | 1.934058
0 | 55 | 10 | 0 | 10 | 0 | 15 | 10 | 2.88 | 2.821172
0 | 16 | 8 | 4 | 16 | 20 | 36 | 0 | 2.05 | 1.961854
4 | 12 | 8 | 0 | 8 | 8 | 56 | 4 | 2.3 | 2.378234
0 | 30 | 5 | 0 | 30 | 0 | 20 | 15 | 2.4 | 2.326226
0 | 35 | 20 | 0 | 10 | 0 | 15 | 20 | 5.22 | 5.281702
0 | 20 | 10 | 0 | 10 | 0 | 45 | 15 | 2.93 | 2.926216
0 | 5 | 5 | 0 | 30 | 0 | 45 | 15 | 2.38 | 2.34491
4 | 0 | 4 | 4 | 16 | 12 | 56 | 4 | 2.14 | 2.136997
5 | 5 | 5 | 0 | 20 | 0 | 50 | 15 | 3.35 | 3.339939
0 | 4 | 8 | 4 | 16 | 20 | 44 | 4 | 2.06 | 1.9047
0 | 15 | 15 | 0 | 15 | 0 | 40 | 15 | 2.57 | 2.557745
0 | 12 | 4 | 0 | 4 | 16 | 40 | 24 | 2.54 | 2.343819
0 | 30 | 0 | 0 | 15 | 0 | 50 | 5 | 1.92 | 2.033126
0 | 20 | 15 | 0 | 0 | 0 | 35 | 30 | 5.96 | 5.465494
0 | 0 | 8 | 4 | 16 | 12 | 52 | 8 | 1.93 | 2.004421
0 | 10 | 20 | 0 | 5 | 0 | 60 | 5 | 2.58 | 2.565126
0 | 20 | 10 | 0 | 5 | 0 | 40 | 25 | 3.41 | 3.252699
0 | 16 | 0 | 4 | 20 | 20 | 28 | 12 | 2.03 | 2.048997
0 | 30 | 10 | 0 | 10 | 0 | 30 | 20 | 3.37 | 3.19839
4 | 16 | 8 | 0 | 12 | 0 | 48 | 12 | 2.64 | 2.850077
0 | 0 | 8 | 4 | 16 | 12 | 52 | 8 | 2.25 | 2.004421
0 | 30 | 20 | 0 | 5 | 0 | 40 | 5 | 2.6 | 2.649237
0 | 5 | 5 | 0 | 30 | 0 | 55 | 5 | 2.15 | 2.084315
5 | 5 | 0 | 0 | 40 | 0 | 45 | 5 | 2.69 | 2.42203
0 | 15 | 25 | 0 | 5 | 0 | 50 | 5 | 2.82 | 2.650777
4 | 12 | 4 | 4 | 12 | 16 | 36 | 12 | 2.08 | 2.050357
0 | 25 | 20 | 0 | 10 | 0 | 35 | 10 | 2.73 | 2.629131
0 | 30 | 10 | 0 | 5 | 0 | 45 | 10 | 2.85 | 2.96669
0 | 40 | 25 | 0 | 10 | 0 | 20 | 5 | 2.77 | 2.644112
0 | 24 | 8 | 0 | 12 | 16 | 32 | 8 | 2.3 | 2.298384
4 | 32 | 8 | 4 | 4 | 20 | 24 | 4 | 2.22 | 2.061696
0 | 24 | 8 | 0 | 12 | 16 | 32 | 8 | 1.96 | 2.298384
0 | 20 | 10 | 0 | 0 | 0 | 45 | 25 | 3 | 3.18763
4 | 40 | 0 | 0 | 12 | 4 | 36 | 4 | 1.75 | 1.943468
0 | 25 | 5 | 0 | 10 | 0 | 50 | 10 | 2.35 | 2.490571
0 | 40 | 5 | 0 | 15 | 0 | 20 | 20 | 3.42 | 3.374914
0 | 16 | 0 | 4 | 20 | 20 | 28 | 12 | 2.23 | 2.048997
5 | 0 | 5 | 0 | 45 | 0 | 45 | 0 | 1.96 | 1.979788
4 | 20 | 4 | 4 | 16 | 0 | 52 | 0 | 1.9 | 2.044267
4 | 12 | 0 | 0 | 16 | 8 | 52 | 8 | 2.66 | 2.603909

## Test Results
Al | Co | Cr | Cu | Fe | Mn | Ni | V | Actual_Hardness (GPa) SRJT | Predicted_Hardness (GPa) SRJT
0 | 20 | 5 | 0 | 25 | 0 | 35 | 15 | 2.3 | 2.247692
0 | 8 | 0 | 4 | 4 | 28 | 36 | 20 | 2.54 | 2.186712
0 | 25 | 10 | 0 | 25 | 0 | 35 | 5 | 2.29 | 2.124444
4 | 16 | 8 | 0 | 12 | 0 | 48 | 12 | 2.82 | 2.850077
5 | 10 | 5 | 0 | 25 | 0 | 50 | 5 | 2.32 | 2.453662
0 | 10 | 5 | 0 | 10 | 0 | 55 | 20 | 2.76 | 2.734766
15 | 5 | 0 | 0 | 15 | 0 | 65 | 0 | 2.97 | 2.409897
4 | 16 | 0 | 4 | 12 | 8 | 52 | 4 | 1.99 | 2.39227
0 | 5 | 15 | 0 | 5 | 0 | 70 | 5 | 2.24 | 2.60794
0 | 5 | 20 | 0 | 10 | 0 | 55 | 10 | 2.62 | 2.566528
4 | 8 | 4 | 4 | 16 | 12 | 48 | 4 | 2.42 | 2.123415
4 | 28 | 0 | 20 | 4 | 8 | 36 | 0 | 1.81 | 2.00348
0 | 35 | 20 | 0 | 30 | 0 | 15 | 0 | 2.19 | 2.107297
4 | 0 | 4 | 0 | 4 | 4 | 60 | 24 | 2.59 | 2.916799
0 | 50 | 5 | 0 | 15 | 0 | 5 | 25 | 3.37 | 3.787287
0 | 25 | 10 | 0 | 35 | 0 | 25 | 5 | 2.13 | 1.98979
0 | 10 | 0 | 0 | 30 | 0 | 40 | 20 | 2.33 | 2.470318
5 | 5 | 10 | 0 | 20 | 0 | 55 | 5 | 2.57 | 2.517582
5 | 10 | 0 | 0 | 30 | 0 | 50 | 5 | 2.25 | 2.497195
4 | 0 | 4 | 0 | 20 | 8 | 52 | 12 | 2.34 | 2.304032
0 | 75 | 0 | 0 | 15 | 0 | 0 | 10 | 2.25 | 2.60792
4 | 12 | 4 | 0 | 28 | 0 | 40 | 12 | 2.11 | 2.805561
0 | 25 | 25 | 0 | 15 | 0 | 25 | 10 | 2.77 | 2.905519
0 | 40 | 15 | 0 | 5 | 0 | 30 | 10 | 2.78 | 2.902307
0 | 0 | 20 | 0 | 55 | 0 | 25 | 0 | 1.63 | 1.826495
4 | 4 | 12 | 0 | 0 | 4 | 52 | 24 | 3.43 | 4.005384
4 | 12 | 8 | 4 | 16 | 8 | 48 | 0 | 1.86 | 2.187291
5 | 15 | 5 | 0 | 5 | 0 | 65 | 5 | 2.47 | 2.490612