## Train Results
Al | Co | Cr | Cu | Fe | Mn | Ni | V | Actual_Hardness (GPa) SRJT | Predicted_Hardness (GPa) SRJT
0 | 15 | 5 | 0 | 15 | 0 | 40 | 25 | 3.32 | 3.095724
0 | 15 | 5 | 0 | 20 | 0 | 40 | 20 | 2.71 | 2.513471
0 | 10 | 10 | 0 | 55 | 0 | 25 | 0 | 1.82 | 1.867482
0 | 40 | 4 | 0 | 28 | 4 | 4 | 20 | 2.54 | 2.623921
4 | 0 | 8 | 24 | 4 | 16 | 44 | 0 | 1.98 | 1.83105
4 | 16 | 0 | 20 | 4 | 12 | 44 | 0 | 1.79 | 1.876016
0 | 10 | 5 | 0 | 5 | 0 | 50 | 30 | 3.32 | 3.298204
0 | 50 | 10 | 0 | 15 | 0 | 15 | 10 | 2.68 | 2.800526
0 | 15 | 5 | 0 | 45 | 0 | 30 | 5 | 1.91 | 1.91419
0 | 24 | 4 | 0 | 8 | 4 | 36 | 24 | 2.74 | 2.848188
4 | 0 | 8 | 4 | 24 | 12 | 44 | 4 | 1.84 | 1.950661
0 | 15 | 15 | 0 | 5 | 0 | 45 | 20 | 2.95 | 2.978026
0 | 16 | 8 | 4 | 16 | 20 | 36 | 0 | 1.9 | 1.99567
4 | 20 | 4 | 4 | 16 | 0 | 52 | 0 | 2.06 | 1.926129
0 | 45 | 10 | 0 | 20 | 0 | 15 | 10 | 2.62 | 2.738614
0 | 20 | 5 | 0 | 15 | 0 | 40 | 20 | 1.85 | 2.400528
0 | 10 | 0 | 0 | 0 | 0 | 75 | 15 | 2.42 | 2.448606
5 | 5 | 10 | 0 | 35 | 0 | 45 | 0 | 1.87 | 1.894775
5 | 10 | 5 | 0 | 20 | 0 | 55 | 5 | 2.67 | 2.345758
5 | 10 | 0 | 0 | 5 | 0 | 55 | 25 | 3.48 | 3.253478
0 | 30 | 0 | 0 | 30 | 0 | 35 | 5 | 1.98 | 1.879591
5 | 20 | 5 | 0 | 25 | 0 | 45 | 0 | 2.11 | 1.900234
0 | 5 | 10 | 0 | 30 | 0 | 50 | 5 | 2.11 | 2.126907
4 | 0 | 12 | 4 | 4 | 16 | 52 | 8 | 2.23 | 2.274976
4 | 12 | 8 | 0 | 8 | 8 | 56 | 4 | 2.25 | 2.312729
4 | 4 | 4 | 8 | 28 | 16 | 32 | 4 | 1.86 | 1.848651
0 | 15 | 20 | 0 | 5 | 0 | 45 | 15 | 2.96 | 2.85085
0 | 5 | 10 | 0 | 10 | 0 | 55 | 20 | 2.88 | 2.658189
4 | 0 | 8 | 4 | 24 | 12 | 44 | 4 | 2.04 | 1.950661
0 | 30 | 10 | 0 | 15 | 0 | 30 | 15 | 2.83 | 2.869914
0 | 65 | 15 | 0 | 0 | 0 | 10 | 10 | 3.09 | 3.024079
4 | 8 | 0 | 12 | 20 | 8 | 48 | 0 | 1.89 | 1.964545
0 | 25 | 15 | 0 | 5 | 0 | 35 | 20 | 3.29 | 3.363274
0 | 20 | 8 | 4 | 0 | 20 | 44 | 4 | 2.2 | 2.248152
0 | 20 | 8 | 4 | 0 | 20 | 44 | 4 | 2.25 | 2.248152
0 | 10 | 5 | 0 | 35 | 0 | 35 | 15 | 2.52 | 2.497802
4 | 12 | 0 | 0 | 16 | 8 | 52 | 8 | 2.42 | 2.561069
4 | 12 | 8 | 4 | 16 | 8 | 48 | 0 | 2.03 | 1.936102
0 | 25 | 5 | 0 | 10 | 0 | 35 | 25 | 3.02 | 2.924859
0 | 20 | 4 | 0 | 4 | 4 | 48 | 20 | 3.04 | 2.753485
0 | 30 | 5 | 0 | 15 | 0 | 20 | 30 | 4.28 | 4.048857
0 | 35 | 15 | 0 | 10 | 0 | 25 | 15 | 2.94 | 2.984649
0 | 35 | 25 | 0 | 5 | 0 | 30 | 5 | 2.9 | 2.758969
0 | 40 | 5 | 0 | 15 | 0 | 15 | 25 | 3.82 | 3.713517
0 | 45 | 15 | 0 | 10 | 0 | 15 | 15 | 3.17 | 3.16768
4 | 8 | 4 | 4 | 16 | 12 | 48 | 4 | 2.14 | 2.053406
0 | 20 | 20 | 0 | 15 | 0 | 30 | 15 | 2.51 | 2.694102
0 | 40 | 20 | 0 | 5 | 0 | 30 | 5 | 3.05 | 2.760939
4 | 12 | 0 | 12 | 20 | 8 | 44 | 0 | 2.66 | 1.940712
0 | 10 | 10 | 0 | 25 | 0 | 50 | 5 | 2.15 | 2.183393
0 | 35 | 15 | 0 | 5 | 0 | 20 | 25 | 6.04 | 5.485429
0 | 15 | 20 | 0 | 15 | 0 | 40 | 10 | 2.43 | 2.51864
4 | 12 | 0 | 12 | 20 | 8 | 44 | 0 | 1.79 | 1.940712
0 | 12 | 8 | 4 | 16 | 20 | 36 | 4 | 1.91 | 2.036718
4 | 12 | 4 | 4 | 20 | 16 | 32 | 8 | 2.13 | 2.038658
4 | 8 | 0 | 0 | 4 | 8 | 52 | 24 | 2.63 | 2.810191
4 | 0 | 4 | 0 | 20 | 8 | 52 | 12 | 2.18 | 2.40967
5 | 0 | 5 | 0 | 25 | 0 | 60 | 5 | 2.31 | 2.421818
0 | 25 | 10 | 0 | 5 | 0 | 35 | 25 | 3.4 | 3.236449
4 | 8 | 12 | 4 | 4 | 24 | 40 | 4 | 2.08 | 1.958086
0 | 25 | 10 | 0 | 20 | 0 | 40 | 5 | 2.31 | 2.268054
0 | 5 | 0 | 0 | 75 | 0 | 20 | 0 | 2.53 | 1.940349
0 | 45 | 5 | 0 | 15 | 0 | 25 | 10 | 2.58 | 2.618776
0 | 25 | 0 | 0 | 35 | 0 | 35 | 5 | 1.8 | 1.87584
4 | 0 | 12 | 16 | 4 | 12 | 52 | 0 | 1.99 | 1.893085
0 | 55 | 10 | 0 | 10 | 0 | 15 | 10 | 2.88 | 2.845536
0 | 16 | 8 | 4 | 16 | 20 | 36 | 0 | 2.05 | 1.99567
4 | 12 | 8 | 0 | 8 | 8 | 56 | 4 | 2.3 | 2.312729
0 | 30 | 5 | 0 | 30 | 0 | 20 | 15 | 2.4 | 2.547975
0 | 35 | 20 | 0 | 10 | 0 | 15 | 20 | 5.22 | 5.381482
0 | 20 | 10 | 0 | 10 | 0 | 45 | 15 | 2.93 | 2.83936
0 | 5 | 5 | 0 | 30 | 0 | 45 | 15 | 2.38 | 2.349078
4 | 0 | 4 | 4 | 16 | 12 | 56 | 4 | 2.14 | 2.087025
5 | 5 | 5 | 0 | 20 | 0 | 50 | 15 | 3.35 | 3.25675
0 | 4 | 8 | 4 | 16 | 20 | 44 | 4 | 2.06 | 1.996877
0 | 15 | 15 | 0 | 15 | 0 | 40 | 15 | 2.57 | 2.549805
0 | 12 | 4 | 0 | 4 | 16 | 40 | 24 | 2.54 | 2.522575
0 | 30 | 0 | 0 | 15 | 0 | 50 | 5 | 1.92 | 1.948607
0 | 20 | 15 | 0 | 0 | 0 | 35 | 30 | 5.96 | 4.92768
0 | 0 | 8 | 4 | 16 | 12 | 52 | 8 | 1.93 | 2.116343
0 | 10 | 20 | 0 | 5 | 0 | 60 | 5 | 2.58 | 2.662944
0 | 20 | 10 | 0 | 5 | 0 | 40 | 25 | 3.41 | 3.071379
0 | 16 | 0 | 4 | 20 | 20 | 28 | 12 | 2.03 | 2.239733
0 | 30 | 10 | 0 | 10 | 0 | 30 | 20 | 3.37 | 3.202948
4 | 16 | 8 | 0 | 12 | 0 | 48 | 12 | 2.64 | 2.663651
0 | 0 | 8 | 4 | 16 | 12 | 52 | 8 | 2.25 | 2.116343
0 | 30 | 20 | 0 | 5 | 0 | 40 | 5 | 2.6 | 2.689124
0 | 5 | 5 | 0 | 30 | 0 | 55 | 5 | 2.15 | 2.076092
5 | 5 | 0 | 0 | 40 | 0 | 45 | 5 | 2.69 | 2.502274
0 | 15 | 25 | 0 | 5 | 0 | 50 | 5 | 2.82 | 2.719447
4 | 12 | 4 | 4 | 12 | 16 | 36 | 12 | 2.08 | 2.092559
0 | 25 | 20 | 0 | 10 | 0 | 35 | 10 | 2.73 | 2.729494
0 | 30 | 10 | 0 | 5 | 0 | 45 | 10 | 2.85 | 2.865866
0 | 40 | 25 | 0 | 10 | 0 | 20 | 5 | 2.77 | 2.70796
0 | 24 | 8 | 0 | 12 | 16 | 32 | 8 | 2.3 | 2.383094
4 | 32 | 8 | 4 | 4 | 20 | 24 | 4 | 2.22 | 2.10513
0 | 24 | 8 | 0 | 12 | 16 | 32 | 8 | 1.96 | 2.383094
0 | 20 | 10 | 0 | 0 | 0 | 45 | 25 | 3 | 3.023235
4 | 40 | 0 | 0 | 12 | 4 | 36 | 4 | 1.75 | 1.849213
0 | 25 | 5 | 0 | 10 | 0 | 50 | 10 | 2.35 | 2.455952
0 | 40 | 5 | 0 | 15 | 0 | 20 | 20 | 3.42 | 3.37317
0 | 16 | 0 | 4 | 20 | 20 | 28 | 12 | 2.23 | 2.239733
5 | 0 | 5 | 0 | 45 | 0 | 45 | 0 | 1.96 | 1.955243
4 | 20 | 4 | 4 | 16 | 0 | 52 | 0 | 1.9 | 1.926129
4 | 12 | 0 | 0 | 16 | 8 | 52 | 8 | 2.66 | 2.561069

## Test Results
Al | Co | Cr | Cu | Fe | Mn | Ni | V | Actual_Hardness (GPa) SRJT | Predicted_Hardness (GPa) SRJT
0 | 20 | 5 | 0 | 25 | 0 | 35 | 15 | 2.3 | 2.304682
0 | 8 | 0 | 4 | 4 | 28 | 36 | 20 | 2.54 | 2.307889
0 | 25 | 10 | 0 | 25 | 0 | 35 | 5 | 2.29 | 2.145607
4 | 16 | 8 | 0 | 12 | 0 | 48 | 12 | 2.82 | 2.663651
5 | 10 | 5 | 0 | 25 | 0 | 50 | 5 | 2.32 | 2.270196
0 | 10 | 5 | 0 | 10 | 0 | 55 | 20 | 2.76 | 2.412593
15 | 5 | 0 | 0 | 15 | 0 | 65 | 0 | 2.97 | 2.774259
4 | 16 | 0 | 4 | 12 | 8 | 52 | 4 | 1.99 | 2.126454
0 | 5 | 15 | 0 | 5 | 0 | 70 | 5 | 2.24 | 2.621194
0 | 5 | 20 | 0 | 10 | 0 | 55 | 10 | 2.62 | 2.636166
4 | 8 | 4 | 4 | 16 | 12 | 48 | 4 | 2.42 | 2.053406
4 | 28 | 0 | 20 | 4 | 8 | 36 | 0 | 1.81 | 1.853068
0 | 35 | 20 | 0 | 30 | 0 | 15 | 0 | 2.19 | 2.1343
4 | 0 | 4 | 0 | 4 | 4 | 60 | 24 | 2.59 | 2.995788
0 | 50 | 5 | 0 | 15 | 0 | 5 | 25 | 3.37 | 3.739505
0 | 25 | 10 | 0 | 35 | 0 | 25 | 5 | 2.13 | 1.98941
0 | 10 | 0 | 0 | 30 | 0 | 40 | 20 | 2.33 | 2.708472
5 | 5 | 10 | 0 | 20 | 0 | 55 | 5 | 2.57 | 2.309157
5 | 10 | 0 | 0 | 30 | 0 | 50 | 5 | 2.25 | 2.395856
4 | 0 | 4 | 0 | 20 | 8 | 52 | 12 | 2.34 | 2.40967
0 | 75 | 0 | 0 | 15 | 0 | 0 | 10 | 2.25 | 2.347866
4 | 12 | 4 | 0 | 28 | 0 | 40 | 12 | 2.11 | 2.940038
0 | 25 | 25 | 0 | 15 | 0 | 25 | 10 | 2.77 | 2.797809
0 | 40 | 15 | 0 | 5 | 0 | 30 | 10 | 2.78 | 2.86626
0 | 0 | 20 | 0 | 55 | 0 | 25 | 0 | 1.63 | 1.902223
4 | 4 | 12 | 0 | 0 | 4 | 52 | 24 | 3.43 | 3.414117
4 | 12 | 8 | 4 | 16 | 8 | 48 | 0 | 1.86 | 1.936102
5 | 15 | 5 | 0 | 5 | 0 | 65 | 5 | 2.47 | 2.367479