## Train Results
Al | Co | Cr | Cu | Fe | Mn | Ni | V | Actual_Hardness (GPa) SRJT | Predicted_Hardness (GPa) SRJT
0 | 15 | 5 | 0 | 15 | 0 | 40 | 25 | 3.32 | 3.287635
0 | 15 | 5 | 0 | 20 | 0 | 40 | 20 | 2.71 | 2.628051
0 | 10 | 10 | 0 | 55 | 0 | 25 | 0 | 1.82 | 1.861818
0 | 40 | 4 | 0 | 28 | 4 | 4 | 20 | 2.54 | 2.22035
4 | 0 | 8 | 24 | 4 | 16 | 44 | 0 | 1.98 | 1.782012
4 | 16 | 0 | 20 | 4 | 12 | 44 | 0 | 1.79 | 1.794263
0 | 10 | 5 | 0 | 5 | 0 | 50 | 30 | 3.32 | 3.36439
0 | 50 | 10 | 0 | 15 | 0 | 15 | 10 | 2.68 | 2.714623
0 | 15 | 5 | 0 | 45 | 0 | 30 | 5 | 1.91 | 2.003549
0 | 24 | 4 | 0 | 8 | 4 | 36 | 24 | 2.74 | 2.965221
4 | 0 | 8 | 4 | 24 | 12 | 44 | 4 | 1.84 | 1.905243
0 | 15 | 15 | 0 | 5 | 0 | 45 | 20 | 2.95 | 3.177464
0 | 16 | 8 | 4 | 16 | 20 | 36 | 0 | 1.9 | 1.963119
4 | 20 | 4 | 4 | 16 | 0 | 52 | 0 | 2.06 | 1.962048
0 | 45 | 10 | 0 | 20 | 0 | 15 | 10 | 2.62 | 2.546625
0 | 20 | 5 | 0 | 15 | 0 | 40 | 20 | 1.85 | 2.601298
0 | 10 | 0 | 0 | 0 | 0 | 75 | 15 | 2.42 | 2.509988
5 | 5 | 10 | 0 | 35 | 0 | 45 | 0 | 1.87 | 1.898335
5 | 10 | 5 | 0 | 20 | 0 | 55 | 5 | 2.67 | 2.546987
5 | 10 | 0 | 0 | 5 | 0 | 55 | 25 | 3.48 | 3.384988
0 | 30 | 0 | 0 | 30 | 0 | 35 | 5 | 1.98 | 1.943872
5 | 20 | 5 | 0 | 25 | 0 | 45 | 0 | 2.11 | 1.932879
0 | 5 | 10 | 0 | 30 | 0 | 50 | 5 | 2.11 | 2.216074
4 | 0 | 12 | 4 | 4 | 16 | 52 | 8 | 2.23 | 2.155164
4 | 12 | 8 | 0 | 8 | 8 | 56 | 4 | 2.25 | 2.268838
4 | 4 | 4 | 8 | 28 | 16 | 32 | 4 | 1.86 | 1.834122
0 | 15 | 20 | 0 | 5 | 0 | 45 | 15 | 2.96 | 3.073036
0 | 5 | 10 | 0 | 10 | 0 | 55 | 20 | 2.88 | 2.841596
4 | 0 | 8 | 4 | 24 | 12 | 44 | 4 | 2.04 | 1.905243
0 | 30 | 10 | 0 | 15 | 0 | 30 | 15 | 2.83 | 2.912673
0 | 65 | 15 | 0 | 0 | 0 | 10 | 10 | 3.09 | 2.996375
4 | 8 | 0 | 12 | 20 | 8 | 48 | 0 | 1.89 | 1.870771
0 | 25 | 15 | 0 | 5 | 0 | 35 | 20 | 3.29 | 4.071212
0 | 20 | 8 | 4 | 0 | 20 | 44 | 4 | 2.2 | 2.283695
0 | 20 | 8 | 4 | 0 | 20 | 44 | 4 | 2.25 | 2.283695
0 | 10 | 5 | 0 | 35 | 0 | 35 | 15 | 2.52 | 2.39064
4 | 12 | 0 | 0 | 16 | 8 | 52 | 8 | 2.42 | 2.479568
4 | 12 | 8 | 4 | 16 | 8 | 48 | 0 | 2.03 | 1.987012
0 | 25 | 5 | 0 | 10 | 0 | 35 | 25 | 3.02 | 3.179371
0 | 20 | 4 | 0 | 4 | 4 | 48 | 20 | 3.04 | 2.897482
0 | 30 | 5 | 0 | 15 | 0 | 20 | 30 | 4.28 | 4.487505
0 | 35 | 15 | 0 | 10 | 0 | 25 | 15 | 2.94 | 3.272495
0 | 35 | 25 | 0 | 5 | 0 | 30 | 5 | 2.9 | 2.893489
0 | 40 | 5 | 0 | 15 | 0 | 15 | 25 | 3.82 | 3.875974
0 | 45 | 15 | 0 | 10 | 0 | 15 | 15 | 3.17 | 3.216856
4 | 8 | 4 | 4 | 16 | 12 | 48 | 4 | 2.14 | 2.018944
0 | 20 | 20 | 0 | 15 | 0 | 30 | 15 | 2.51 | 3.070736
0 | 40 | 20 | 0 | 5 | 0 | 30 | 5 | 3.05 | 2.948419
4 | 12 | 0 | 12 | 20 | 8 | 44 | 0 | 2.66 | 1.858661
0 | 10 | 10 | 0 | 25 | 0 | 50 | 5 | 2.15 | 2.27353
0 | 35 | 15 | 0 | 5 | 0 | 20 | 25 | 6.04 | 5.776636
0 | 15 | 20 | 0 | 15 | 0 | 40 | 10 | 2.43 | 2.716024
4 | 12 | 0 | 12 | 20 | 8 | 44 | 0 | 1.79 | 1.858661
0 | 12 | 8 | 4 | 16 | 20 | 36 | 4 | 1.91 | 2.037274
4 | 12 | 4 | 4 | 20 | 16 | 32 | 8 | 2.13 | 1.926546
4 | 8 | 0 | 0 | 4 | 8 | 52 | 24 | 2.63 | 2.736984
4 | 0 | 4 | 0 | 20 | 8 | 52 | 12 | 2.18 | 2.29584
5 | 0 | 5 | 0 | 25 | 0 | 60 | 5 | 2.31 | 2.546413
0 | 25 | 10 | 0 | 5 | 0 | 35 | 25 | 3.4 | 3.596064
4 | 8 | 12 | 4 | 4 | 24 | 40 | 4 | 2.08 | 1.918971
0 | 25 | 10 | 0 | 20 | 0 | 40 | 5 | 2.31 | 2.337229
0 | 5 | 0 | 0 | 75 | 0 | 20 | 0 | 2.53 | 1.990729
0 | 45 | 5 | 0 | 15 | 0 | 25 | 10 | 2.58 | 2.72849
0 | 25 | 0 | 0 | 35 | 0 | 35 | 5 | 1.8 | 1.934563
4 | 0 | 12 | 16 | 4 | 12 | 52 | 0 | 1.99 | 1.868771
0 | 55 | 10 | 0 | 10 | 0 | 15 | 10 | 2.88 | 2.855032
0 | 16 | 8 | 4 | 16 | 20 | 36 | 0 | 2.05 | 1.963119
4 | 12 | 8 | 0 | 8 | 8 | 56 | 4 | 2.3 | 2.268838
0 | 30 | 5 | 0 | 30 | 0 | 20 | 15 | 2.4 | 2.241959
0 | 35 | 20 | 0 | 10 | 0 | 15 | 20 | 5.22 | 5.573548
0 | 20 | 10 | 0 | 10 | 0 | 45 | 15 | 2.93 | 2.870764
0 | 5 | 5 | 0 | 30 | 0 | 45 | 15 | 2.38 | 2.451953
4 | 0 | 4 | 4 | 16 | 12 | 56 | 4 | 2.14 | 2.067083
5 | 5 | 5 | 0 | 20 | 0 | 50 | 15 | 3.35 | 3.229794
0 | 4 | 8 | 4 | 16 | 20 | 44 | 4 | 2.06 | 2.031407
0 | 15 | 15 | 0 | 15 | 0 | 40 | 15 | 2.57 | 2.730827
0 | 12 | 4 | 0 | 4 | 16 | 40 | 24 | 2.54 | 2.500422
0 | 30 | 0 | 0 | 15 | 0 | 50 | 5 | 1.92 | 2.028024
0 | 20 | 15 | 0 | 0 | 0 | 35 | 30 | 5.96 | 5.520549
0 | 0 | 8 | 4 | 16 | 12 | 52 | 8 | 1.93 | 2.169855
0 | 10 | 20 | 0 | 5 | 0 | 60 | 5 | 2.58 | 2.81693
0 | 20 | 10 | 0 | 5 | 0 | 40 | 25 | 3.41 | 3.363456
0 | 16 | 0 | 4 | 20 | 20 | 28 | 12 | 2.03 | 2.156587
0 | 30 | 10 | 0 | 10 | 0 | 30 | 20 | 3.37 | 3.342858
4 | 16 | 8 | 0 | 12 | 0 | 48 | 12 | 2.64 | 2.732472
0 | 0 | 8 | 4 | 16 | 12 | 52 | 8 | 2.25 | 2.169855
0 | 30 | 20 | 0 | 5 | 0 | 40 | 5 | 2.6 | 2.865957
0 | 5 | 5 | 0 | 30 | 0 | 55 | 5 | 2.15 | 2.134285
5 | 5 | 0 | 0 | 40 | 0 | 45 | 5 | 2.69 | 2.392274
0 | 15 | 25 | 0 | 5 | 0 | 50 | 5 | 2.82 | 2.910537
4 | 12 | 4 | 4 | 12 | 16 | 36 | 12 | 2.08 | 1.996041
0 | 25 | 20 | 0 | 10 | 0 | 35 | 10 | 2.73 | 2.97504
0 | 30 | 10 | 0 | 5 | 0 | 45 | 10 | 2.85 | 2.964084
0 | 40 | 25 | 0 | 10 | 0 | 20 | 5 | 2.77 | 2.799395
0 | 24 | 8 | 0 | 12 | 16 | 32 | 8 | 2.3 | 2.254058
4 | 32 | 8 | 4 | 4 | 20 | 24 | 4 | 2.22 | 1.899171
0 | 24 | 8 | 0 | 12 | 16 | 32 | 8 | 1.96 | 2.254058
0 | 20 | 10 | 0 | 0 | 0 | 45 | 25 | 3 | 3.196055
4 | 40 | 0 | 0 | 12 | 4 | 36 | 4 | 1.75 | 1.895835
0 | 25 | 5 | 0 | 10 | 0 | 50 | 10 | 2.35 | 2.483915
0 | 40 | 5 | 0 | 15 | 0 | 20 | 20 | 3.42 | 3.36459
0 | 16 | 0 | 4 | 20 | 20 | 28 | 12 | 2.23 | 2.156587
5 | 0 | 5 | 0 | 45 | 0 | 45 | 0 | 1.96 | 1.911755
4 | 20 | 4 | 4 | 16 | 0 | 52 | 0 | 1.9 | 1.962048
4 | 12 | 0 | 0 | 16 | 8 | 52 | 8 | 2.66 | 2.479568

## Test Results
Al | Co | Cr | Cu | Fe | Mn | Ni | V | Actual_Hardness (GPa) SRJT | Predicted_Hardness (GPa) SRJT
0 | 20 | 5 | 0 | 25 | 0 | 35 | 15 | 2.3 | 2.424461
0 | 8 | 0 | 4 | 4 | 28 | 36 | 20 | 2.54 | 2.148866
0 | 25 | 10 | 0 | 25 | 0 | 35 | 5 | 2.29 | 2.200286
4 | 16 | 8 | 0 | 12 | 0 | 48 | 12 | 2.82 | 2.732472
5 | 10 | 5 | 0 | 25 | 0 | 50 | 5 | 2.32 | 2.432911
0 | 10 | 5 | 0 | 10 | 0 | 55 | 20 | 2.76 | 2.457195
15 | 5 | 0 | 0 | 15 | 0 | 65 | 0 | 2.97 | 2.834829
4 | 16 | 0 | 4 | 12 | 8 | 52 | 4 | 1.99 | 2.180383
0 | 5 | 15 | 0 | 5 | 0 | 70 | 5 | 2.24 | 2.704813
0 | 5 | 20 | 0 | 10 | 0 | 55 | 10 | 2.62 | 2.832743
4 | 8 | 4 | 4 | 16 | 12 | 48 | 4 | 2.42 | 2.018944
4 | 28 | 0 | 20 | 4 | 8 | 36 | 0 | 1.81 | 1.800128
0 | 35 | 20 | 0 | 30 | 0 | 15 | 0 | 2.19 | 2.114168
4 | 0 | 4 | 0 | 4 | 4 | 60 | 24 | 2.59 | 2.792502
0 | 50 | 5 | 0 | 15 | 0 | 5 | 25 | 3.37 | 3.558478
0 | 25 | 10 | 0 | 35 | 0 | 25 | 5 | 2.13 | 2.018423
0 | 10 | 0 | 0 | 30 | 0 | 40 | 20 | 2.33 | 2.596887
5 | 5 | 10 | 0 | 20 | 0 | 55 | 5 | 2.57 | 2.427335
5 | 10 | 0 | 0 | 30 | 0 | 50 | 5 | 2.25 | 2.5575
4 | 0 | 4 | 0 | 20 | 8 | 52 | 12 | 2.34 | 2.29584
0 | 75 | 0 | 0 | 15 | 0 | 0 | 10 | 2.25 | 2.612699
4 | 12 | 4 | 0 | 28 | 0 | 40 | 12 | 2.11 | 2.86267
0 | 25 | 25 | 0 | 15 | 0 | 25 | 10 | 2.77 | 2.891324
0 | 40 | 15 | 0 | 5 | 0 | 30 | 10 | 2.78 | 3.063457
0 | 0 | 20 | 0 | 55 | 0 | 25 | 0 | 1.63 | 1.855864
4 | 4 | 12 | 0 | 0 | 4 | 52 | 24 | 3.43 | 3.552856
4 | 12 | 8 | 4 | 16 | 8 | 48 | 0 | 1.86 | 1.987012
5 | 15 | 5 | 0 | 5 | 0 | 65 | 5 | 2.47 | 2.479347