## Train Results
Al | Co | Cr | Cu | Fe | Mn | Ni | V | Actual_Hardness (GPa) SRJT | Predicted_Hardness (GPa) SRJT
0 | 15 | 5 | 0 | 15 | 0 | 40 | 25 | 3.32 | 3.113015
0 | 15 | 5 | 0 | 20 | 0 | 40 | 20 | 2.71 | 2.560546
0 | 10 | 10 | 0 | 55 | 0 | 25 | 0 | 1.82 | 1.837972
0 | 40 | 4 | 0 | 28 | 4 | 4 | 20 | 2.54 | 2.473596
4 | 0 | 8 | 24 | 4 | 16 | 44 | 0 | 1.98 | 1.796462
4 | 16 | 0 | 20 | 4 | 12 | 44 | 0 | 1.79 | 1.812537
0 | 10 | 5 | 0 | 5 | 0 | 50 | 30 | 3.32 | 3.277067
0 | 50 | 10 | 0 | 15 | 0 | 15 | 10 | 2.68 | 2.757393
0 | 15 | 5 | 0 | 45 | 0 | 30 | 5 | 1.91 | 1.941412
0 | 24 | 4 | 0 | 8 | 4 | 36 | 24 | 2.74 | 2.847238
4 | 0 | 8 | 4 | 24 | 12 | 44 | 4 | 1.84 | 1.956157
0 | 15 | 15 | 0 | 5 | 0 | 45 | 20 | 2.95 | 2.991389
0 | 16 | 8 | 4 | 16 | 20 | 36 | 0 | 1.9 | 1.929989
4 | 20 | 4 | 4 | 16 | 0 | 52 | 0 | 2.06 | 1.898184
0 | 45 | 10 | 0 | 20 | 0 | 15 | 10 | 2.62 | 2.668226
0 | 20 | 5 | 0 | 15 | 0 | 40 | 20 | 1.85 | 2.46158
0 | 10 | 0 | 0 | 0 | 0 | 75 | 15 | 2.42 | 2.43995
5 | 5 | 10 | 0 | 35 | 0 | 45 | 0 | 1.87 | 1.929987
5 | 10 | 5 | 0 | 20 | 0 | 55 | 5 | 2.67 | 2.335539
5 | 10 | 0 | 0 | 5 | 0 | 55 | 25 | 3.48 | 3.177325
0 | 30 | 0 | 0 | 30 | 0 | 35 | 5 | 1.98 | 1.91893
5 | 20 | 5 | 0 | 25 | 0 | 45 | 0 | 2.11 | 1.923013
0 | 5 | 10 | 0 | 30 | 0 | 50 | 5 | 2.11 | 2.034016
4 | 0 | 12 | 4 | 4 | 16 | 52 | 8 | 2.23 | 2.10777
4 | 12 | 8 | 0 | 8 | 8 | 56 | 4 | 2.25 | 2.245899
4 | 4 | 4 | 8 | 28 | 16 | 32 | 4 | 1.86 | 1.857208
0 | 15 | 20 | 0 | 5 | 0 | 45 | 15 | 2.96 | 2.842645
0 | 5 | 10 | 0 | 10 | 0 | 55 | 20 | 2.88 | 2.774793
4 | 0 | 8 | 4 | 24 | 12 | 44 | 4 | 2.04 | 1.956157
0 | 30 | 10 | 0 | 15 | 0 | 30 | 15 | 2.83 | 2.831422
0 | 65 | 15 | 0 | 0 | 0 | 10 | 10 | 3.09 | 2.815167
4 | 8 | 0 | 12 | 20 | 8 | 48 | 0 | 1.89 | 1.918737
0 | 25 | 15 | 0 | 5 | 0 | 35 | 20 | 3.29 | 3.452106
0 | 20 | 8 | 4 | 0 | 20 | 44 | 4 | 2.2 | 2.214487
0 | 20 | 8 | 4 | 0 | 20 | 44 | 4 | 2.25 | 2.214487
0 | 10 | 5 | 0 | 35 | 0 | 35 | 15 | 2.52 | 2.46569
4 | 12 | 0 | 0 | 16 | 8 | 52 | 8 | 2.42 | 2.501365
4 | 12 | 8 | 4 | 16 | 8 | 48 | 0 | 2.03 | 1.983985
0 | 25 | 5 | 0 | 10 | 0 | 35 | 25 | 3.02 | 2.937001
0 | 20 | 4 | 0 | 4 | 4 | 48 | 20 | 3.04 | 2.761092
0 | 30 | 5 | 0 | 15 | 0 | 20 | 30 | 4.28 | 4.187894
0 | 35 | 15 | 0 | 10 | 0 | 25 | 15 | 2.94 | 2.902976
0 | 35 | 25 | 0 | 5 | 0 | 30 | 5 | 2.9 | 2.828694
0 | 40 | 5 | 0 | 15 | 0 | 15 | 25 | 3.82 | 3.702375
0 | 45 | 15 | 0 | 10 | 0 | 15 | 15 | 3.17 | 2.901979
4 | 8 | 4 | 4 | 16 | 12 | 48 | 4 | 2.14 | 2.079644
0 | 20 | 20 | 0 | 15 | 0 | 30 | 15 | 2.51 | 2.535996
0 | 40 | 20 | 0 | 5 | 0 | 30 | 5 | 3.05 | 2.851659
4 | 12 | 0 | 12 | 20 | 8 | 44 | 0 | 2.66 | 1.885052
0 | 10 | 10 | 0 | 25 | 0 | 50 | 5 | 2.15 | 2.066605
0 | 35 | 15 | 0 | 5 | 0 | 20 | 25 | 6.04 | 5.643968
0 | 15 | 20 | 0 | 15 | 0 | 40 | 10 | 2.43 | 2.553922
4 | 12 | 0 | 12 | 20 | 8 | 44 | 0 | 1.79 | 1.885052
0 | 12 | 8 | 4 | 16 | 20 | 36 | 4 | 1.91 | 1.985349
4 | 12 | 4 | 4 | 20 | 16 | 32 | 8 | 2.13 | 1.967476
4 | 8 | 0 | 0 | 4 | 8 | 52 | 24 | 2.63 | 2.745288
4 | 0 | 4 | 0 | 20 | 8 | 52 | 12 | 2.18 | 2.382122
5 | 0 | 5 | 0 | 25 | 0 | 60 | 5 | 2.31 | 2.363246
0 | 25 | 10 | 0 | 5 | 0 | 35 | 25 | 3.4 | 3.338452
4 | 8 | 12 | 4 | 4 | 24 | 40 | 4 | 2.08 | 1.97989
0 | 25 | 10 | 0 | 20 | 0 | 40 | 5 | 2.31 | 2.157885
0 | 5 | 0 | 0 | 75 | 0 | 20 | 0 | 2.53 | 2.038228
0 | 45 | 5 | 0 | 15 | 0 | 25 | 10 | 2.58 | 2.701439
0 | 25 | 0 | 0 | 35 | 0 | 35 | 5 | 1.8 | 1.918169
4 | 0 | 12 | 16 | 4 | 12 | 52 | 0 | 1.99 | 1.862912
0 | 55 | 10 | 0 | 10 | 0 | 15 | 10 | 2.88 | 2.826293
0 | 16 | 8 | 4 | 16 | 20 | 36 | 0 | 2.05 | 1.929989
4 | 12 | 8 | 0 | 8 | 8 | 56 | 4 | 2.3 | 2.245899
0 | 30 | 5 | 0 | 30 | 0 | 20 | 15 | 2.4 | 2.550962
0 | 35 | 20 | 0 | 10 | 0 | 15 | 20 | 5.22 | 5.028192
0 | 20 | 10 | 0 | 10 | 0 | 45 | 15 | 2.93 | 2.728341
0 | 5 | 5 | 0 | 30 | 0 | 45 | 15 | 2.38 | 2.425099
4 | 0 | 4 | 4 | 16 | 12 | 56 | 4 | 2.14 | 2.135243
5 | 5 | 5 | 0 | 20 | 0 | 50 | 15 | 3.35 | 3.011833
0 | 4 | 8 | 4 | 16 | 20 | 44 | 4 | 2.06 | 2.029826
0 | 15 | 15 | 0 | 15 | 0 | 40 | 15 | 2.57 | 2.608286
0 | 12 | 4 | 0 | 4 | 16 | 40 | 24 | 2.54 | 2.654565
0 | 30 | 0 | 0 | 15 | 0 | 50 | 5 | 1.92 | 1.970241
0 | 20 | 15 | 0 | 0 | 0 | 35 | 30 | 5.96 | 5.41481
0 | 0 | 8 | 4 | 16 | 12 | 52 | 8 | 1.93 | 2.178596
0 | 10 | 20 | 0 | 5 | 0 | 60 | 5 | 2.58 | 2.606995
0 | 20 | 10 | 0 | 5 | 0 | 40 | 25 | 3.41 | 3.126598
0 | 16 | 0 | 4 | 20 | 20 | 28 | 12 | 2.03 | 2.05497
0 | 30 | 10 | 0 | 10 | 0 | 30 | 20 | 3.37 | 3.26829
4 | 16 | 8 | 0 | 12 | 0 | 48 | 12 | 2.64 | 2.564308
0 | 0 | 8 | 4 | 16 | 12 | 52 | 8 | 2.25 | 2.178596
0 | 30 | 20 | 0 | 5 | 0 | 40 | 5 | 2.6 | 2.729501
0 | 5 | 5 | 0 | 30 | 0 | 55 | 5 | 2.15 | 2.102449
5 | 5 | 0 | 0 | 40 | 0 | 45 | 5 | 2.69 | 2.332995
0 | 15 | 25 | 0 | 5 | 0 | 50 | 5 | 2.82 | 2.730837
4 | 12 | 4 | 4 | 12 | 16 | 36 | 12 | 2.08 | 2.0917
0 | 25 | 20 | 0 | 10 | 0 | 35 | 10 | 2.73 | 2.7124
0 | 30 | 10 | 0 | 5 | 0 | 45 | 10 | 2.85 | 2.790101
0 | 40 | 25 | 0 | 10 | 0 | 20 | 5 | 2.77 | 2.70857
0 | 24 | 8 | 0 | 12 | 16 | 32 | 8 | 2.3 | 2.262827
4 | 32 | 8 | 4 | 4 | 20 | 24 | 4 | 2.22 | 1.950922
0 | 24 | 8 | 0 | 12 | 16 | 32 | 8 | 1.96 | 2.262827
0 | 20 | 10 | 0 | 0 | 0 | 45 | 25 | 3 | 3.090873
4 | 40 | 0 | 0 | 12 | 4 | 36 | 4 | 1.75 | 1.899719
0 | 25 | 5 | 0 | 10 | 0 | 50 | 10 | 2.35 | 2.405722
0 | 40 | 5 | 0 | 15 | 0 | 20 | 20 | 3.42 | 3.376195
0 | 16 | 0 | 4 | 20 | 20 | 28 | 12 | 2.23 | 2.05497
5 | 0 | 5 | 0 | 45 | 0 | 45 | 0 | 1.96 | 1.918993
4 | 20 | 4 | 4 | 16 | 0 | 52 | 0 | 1.9 | 1.898184
4 | 12 | 0 | 0 | 16 | 8 | 52 | 8 | 2.66 | 2.501365

## Test Results
Al | Co | Cr | Cu | Fe | Mn | Ni | V | Actual_Hardness (GPa) SRJT | Predicted_Hardness (GPa) SRJT
0 | 20 | 5 | 0 | 25 | 0 | 35 | 15 | 2.3 | 2.43416
0 | 8 | 0 | 4 | 4 | 28 | 36 | 20 | 2.54 | 2.204345
0 | 25 | 10 | 0 | 25 | 0 | 35 | 5 | 2.29 | 2.109946
4 | 16 | 8 | 0 | 12 | 0 | 48 | 12 | 2.82 | 2.564308
5 | 10 | 5 | 0 | 25 | 0 | 50 | 5 | 2.32 | 2.314206
0 | 10 | 5 | 0 | 10 | 0 | 55 | 20 | 2.76 | 2.511756
15 | 5 | 0 | 0 | 15 | 0 | 65 | 0 | 2.97 | 3.052204
4 | 16 | 0 | 4 | 12 | 8 | 52 | 4 | 1.99 | 2.12838
0 | 5 | 15 | 0 | 5 | 0 | 70 | 5 | 2.24 | 2.459293
0 | 5 | 20 | 0 | 10 | 0 | 55 | 10 | 2.62 | 2.655832
4 | 8 | 4 | 4 | 16 | 12 | 48 | 4 | 2.42 | 2.079644
4 | 28 | 0 | 20 | 4 | 8 | 36 | 0 | 1.81 | 1.790738
0 | 35 | 20 | 0 | 30 | 0 | 15 | 0 | 2.19 | 2.192404
4 | 0 | 4 | 0 | 4 | 4 | 60 | 24 | 2.59 | 2.884239
0 | 50 | 5 | 0 | 15 | 0 | 5 | 25 | 3.37 | 3.594743
0 | 25 | 10 | 0 | 35 | 0 | 25 | 5 | 2.13 | 1.989948
0 | 10 | 0 | 0 | 30 | 0 | 40 | 20 | 2.33 | 2.589152
5 | 5 | 10 | 0 | 20 | 0 | 55 | 5 | 2.57 | 2.38062
5 | 10 | 0 | 0 | 30 | 0 | 50 | 5 | 2.25 | 2.394937
4 | 0 | 4 | 0 | 20 | 8 | 52 | 12 | 2.34 | 2.382122
0 | 75 | 0 | 0 | 15 | 0 | 0 | 10 | 2.25 | 2.516238
4 | 12 | 4 | 0 | 28 | 0 | 40 | 12 | 2.11 | 2.760097
0 | 25 | 25 | 0 | 15 | 0 | 25 | 10 | 2.77 | 2.612628
0 | 40 | 15 | 0 | 5 | 0 | 30 | 10 | 2.78 | 2.920295
0 | 0 | 20 | 0 | 55 | 0 | 25 | 0 | 1.63 | 1.832784
4 | 4 | 12 | 0 | 0 | 4 | 52 | 24 | 3.43 | 3.354941
4 | 12 | 8 | 4 | 16 | 8 | 48 | 0 | 1.86 | 1.983985
5 | 15 | 5 | 0 | 5 | 0 | 65 | 5 | 2.47 | 2.303738