## Train Results
Al | Co | Cr | Cu | Fe | Mn | Ni | V | Actual_Hardness (GPa) SRJT | Predicted_Hardness (GPa) SRJT
0 | 15 | 5 | 0 | 15 | 0 | 40 | 25 | 3.32 | 3.219888
0 | 15 | 5 | 0 | 20 | 0 | 40 | 20 | 2.71 | 2.647603
0 | 10 | 10 | 0 | 55 | 0 | 25 | 0 | 1.82 | 1.882325
0 | 40 | 4 | 0 | 28 | 4 | 4 | 20 | 2.54 | 2.544582
4 | 0 | 8 | 24 | 4 | 16 | 44 | 0 | 1.98 | 1.762891
4 | 16 | 0 | 20 | 4 | 12 | 44 | 0 | 1.79 | 1.760573
0 | 10 | 5 | 0 | 5 | 0 | 50 | 30 | 3.32 | 3.146104
0 | 50 | 10 | 0 | 15 | 0 | 15 | 10 | 2.68 | 2.712764
0 | 15 | 5 | 0 | 45 | 0 | 30 | 5 | 1.91 | 1.969859
0 | 24 | 4 | 0 | 8 | 4 | 36 | 24 | 2.74 | 2.787976
4 | 0 | 8 | 4 | 24 | 12 | 44 | 4 | 1.84 | 2.014299
0 | 15 | 15 | 0 | 5 | 0 | 45 | 20 | 2.95 | 2.959458
0 | 16 | 8 | 4 | 16 | 20 | 36 | 0 | 1.9 | 2.07959
4 | 20 | 4 | 4 | 16 | 0 | 52 | 0 | 2.06 | 1.963362
0 | 45 | 10 | 0 | 20 | 0 | 15 | 10 | 2.62 | 2.613439
0 | 20 | 5 | 0 | 15 | 0 | 40 | 20 | 1.85 | 2.479434
0 | 10 | 0 | 0 | 0 | 0 | 75 | 15 | 2.42 | 2.57868
5 | 5 | 10 | 0 | 35 | 0 | 45 | 0 | 1.87 | 1.964549
5 | 10 | 5 | 0 | 20 | 0 | 55 | 5 | 2.67 | 2.540305
5 | 10 | 0 | 0 | 5 | 0 | 55 | 25 | 3.48 | 3.383426
0 | 30 | 0 | 0 | 30 | 0 | 35 | 5 | 1.98 | 1.955901
5 | 20 | 5 | 0 | 25 | 0 | 45 | 0 | 2.11 | 2.035223
0 | 5 | 10 | 0 | 30 | 0 | 50 | 5 | 2.11 | 2.148865
4 | 0 | 12 | 4 | 4 | 16 | 52 | 8 | 2.23 | 2.253938
4 | 12 | 8 | 0 | 8 | 8 | 56 | 4 | 2.25 | 2.408358
4 | 4 | 4 | 8 | 28 | 16 | 32 | 4 | 1.86 | 1.96436
0 | 15 | 20 | 0 | 5 | 0 | 45 | 15 | 2.96 | 2.826522
0 | 5 | 10 | 0 | 10 | 0 | 55 | 20 | 2.88 | 2.803742
4 | 0 | 8 | 4 | 24 | 12 | 44 | 4 | 2.04 | 2.014299
0 | 30 | 10 | 0 | 15 | 0 | 30 | 15 | 2.83 | 2.766511
0 | 65 | 15 | 0 | 0 | 0 | 10 | 10 | 3.09 | 2.930254
4 | 8 | 0 | 12 | 20 | 8 | 48 | 0 | 1.89 | 1.8139
0 | 25 | 15 | 0 | 5 | 0 | 35 | 20 | 3.29 | 3.221142
0 | 20 | 8 | 4 | 0 | 20 | 44 | 4 | 2.2 | 2.287776
0 | 20 | 8 | 4 | 0 | 20 | 44 | 4 | 2.25 | 2.287776
0 | 10 | 5 | 0 | 35 | 0 | 35 | 15 | 2.52 | 2.38338
4 | 12 | 0 | 0 | 16 | 8 | 52 | 8 | 2.42 | 2.722586
4 | 12 | 8 | 4 | 16 | 8 | 48 | 0 | 2.03 | 2.086076
0 | 25 | 5 | 0 | 10 | 0 | 35 | 25 | 3.02 | 3.036784
0 | 20 | 4 | 0 | 4 | 4 | 48 | 20 | 3.04 | 2.893072
0 | 30 | 5 | 0 | 15 | 0 | 20 | 30 | 4.28 | 4.050179
0 | 35 | 15 | 0 | 10 | 0 | 25 | 15 | 2.94 | 2.877037
0 | 35 | 25 | 0 | 5 | 0 | 30 | 5 | 2.9 | 2.774127
0 | 40 | 5 | 0 | 15 | 0 | 15 | 25 | 3.82 | 3.753896
0 | 45 | 15 | 0 | 10 | 0 | 15 | 15 | 3.17 | 2.861001
4 | 8 | 4 | 4 | 16 | 12 | 48 | 4 | 2.14 | 2.240166
0 | 20 | 20 | 0 | 15 | 0 | 30 | 15 | 2.51 | 2.482336
0 | 40 | 20 | 0 | 5 | 0 | 30 | 5 | 3.05 | 2.803626
4 | 12 | 0 | 12 | 20 | 8 | 44 | 0 | 2.66 | 1.80748
0 | 10 | 10 | 0 | 25 | 0 | 50 | 5 | 2.15 | 2.19229
0 | 35 | 15 | 0 | 5 | 0 | 20 | 25 | 6.04 | 5.485598
0 | 15 | 20 | 0 | 15 | 0 | 40 | 10 | 2.43 | 2.479986
4 | 12 | 0 | 12 | 20 | 8 | 44 | 0 | 1.79 | 1.80748
0 | 12 | 8 | 4 | 16 | 20 | 36 | 4 | 1.91 | 2.140576
4 | 12 | 4 | 4 | 20 | 16 | 32 | 8 | 2.13 | 2.172678
4 | 8 | 0 | 0 | 4 | 8 | 52 | 24 | 2.63 | 2.722795
4 | 0 | 4 | 0 | 20 | 8 | 52 | 12 | 2.18 | 2.388062
5 | 0 | 5 | 0 | 25 | 0 | 60 | 5 | 2.31 | 2.376871
0 | 25 | 10 | 0 | 5 | 0 | 35 | 25 | 3.4 | 3.389501
4 | 8 | 12 | 4 | 4 | 24 | 40 | 4 | 2.08 | 2.047983
0 | 25 | 10 | 0 | 20 | 0 | 40 | 5 | 2.31 | 2.265309
0 | 5 | 0 | 0 | 75 | 0 | 20 | 0 | 2.53 | 2.052738
0 | 45 | 5 | 0 | 15 | 0 | 25 | 10 | 2.58 | 2.609923
0 | 25 | 0 | 0 | 35 | 0 | 35 | 5 | 1.8 | 1.949288
4 | 0 | 12 | 16 | 4 | 12 | 52 | 0 | 1.99 | 1.810259
0 | 55 | 10 | 0 | 10 | 0 | 15 | 10 | 2.88 | 2.781051
0 | 16 | 8 | 4 | 16 | 20 | 36 | 0 | 2.05 | 2.07959
4 | 12 | 8 | 0 | 8 | 8 | 56 | 4 | 2.3 | 2.408358
0 | 30 | 5 | 0 | 30 | 0 | 20 | 15 | 2.4 | 2.391685
0 | 35 | 20 | 0 | 10 | 0 | 15 | 20 | 5.22 | 4.669374
0 | 20 | 10 | 0 | 10 | 0 | 45 | 15 | 2.93 | 2.801583
0 | 5 | 5 | 0 | 30 | 0 | 45 | 15 | 2.38 | 2.41422
4 | 0 | 4 | 4 | 16 | 12 | 56 | 4 | 2.14 | 2.197079
5 | 5 | 5 | 0 | 20 | 0 | 50 | 15 | 3.35 | 3.231671
0 | 4 | 8 | 4 | 16 | 20 | 44 | 4 | 2.06 | 2.116521
0 | 15 | 15 | 0 | 15 | 0 | 40 | 15 | 2.57 | 2.569274
0 | 12 | 4 | 0 | 4 | 16 | 40 | 24 | 2.54 | 2.468401
0 | 30 | 0 | 0 | 15 | 0 | 50 | 5 | 1.92 | 1.999771
0 | 20 | 15 | 0 | 0 | 0 | 35 | 30 | 5.96 | 5.33603
0 | 0 | 8 | 4 | 16 | 12 | 52 | 8 | 1.93 | 2.181407
0 | 10 | 20 | 0 | 5 | 0 | 60 | 5 | 2.58 | 2.543202
0 | 20 | 10 | 0 | 5 | 0 | 40 | 25 | 3.41 | 3.232252
0 | 16 | 0 | 4 | 20 | 20 | 28 | 12 | 2.03 | 2.236444
0 | 30 | 10 | 0 | 10 | 0 | 30 | 20 | 3.37 | 3.196752
4 | 16 | 8 | 0 | 12 | 0 | 48 | 12 | 2.64 | 2.823809
0 | 0 | 8 | 4 | 16 | 12 | 52 | 8 | 2.25 | 2.181407
0 | 30 | 20 | 0 | 5 | 0 | 40 | 5 | 2.6 | 2.696323
0 | 5 | 5 | 0 | 30 | 0 | 55 | 5 | 2.15 | 2.207941
5 | 5 | 0 | 0 | 40 | 0 | 45 | 5 | 2.69 | 2.36804
0 | 15 | 25 | 0 | 5 | 0 | 50 | 5 | 2.82 | 2.686598
4 | 12 | 4 | 4 | 12 | 16 | 36 | 12 | 2.08 | 2.270256
0 | 25 | 20 | 0 | 10 | 0 | 35 | 10 | 2.73 | 2.68818
0 | 30 | 10 | 0 | 5 | 0 | 45 | 10 | 2.85 | 2.794885
0 | 40 | 25 | 0 | 10 | 0 | 20 | 5 | 2.77 | 2.742637
0 | 24 | 8 | 0 | 12 | 16 | 32 | 8 | 2.3 | 2.285416
4 | 32 | 8 | 4 | 4 | 20 | 24 | 4 | 2.22 | 2.176007
0 | 24 | 8 | 0 | 12 | 16 | 32 | 8 | 1.96 | 2.285416
0 | 20 | 10 | 0 | 0 | 0 | 45 | 25 | 3 | 3.025854
4 | 40 | 0 | 0 | 12 | 4 | 36 | 4 | 1.75 | 1.893738
0 | 25 | 5 | 0 | 10 | 0 | 50 | 10 | 2.35 | 2.46066
0 | 40 | 5 | 0 | 15 | 0 | 20 | 20 | 3.42 | 3.324079
0 | 16 | 0 | 4 | 20 | 20 | 28 | 12 | 2.23 | 2.236444
5 | 0 | 5 | 0 | 45 | 0 | 45 | 0 | 1.96 | 1.945961
4 | 20 | 4 | 4 | 16 | 0 | 52 | 0 | 1.9 | 1.963362
4 | 12 | 0 | 0 | 16 | 8 | 52 | 8 | 2.66 | 2.722586

## Test Results
Al | Co | Cr | Cu | Fe | Mn | Ni | V | Actual_Hardness (GPa) SRJT | Predicted_Hardness (GPa) SRJT
4 | 12 | 0 | 12 | 20 | 8 | 44 | 0 | 1.79 | 1.80748
0 | 15 | 15 | 0 | 5 | 0 | 45 | 20 | 2.95 | 2.959458
0 | 25 | 0 | 0 | 35 | 0 | 35 | 5 | 1.8 | 1.949288
0 | 16 | 0 | 4 | 20 | 20 | 28 | 12 | 2.03 | 2.236444
0 | 24 | 8 | 0 | 12 | 16 | 32 | 8 | 2.3 | 2.285416
0 | 10 | 0 | 0 | 0 | 0 | 75 | 15 | 2.42 | 2.57868
0 | 45 | 5 | 0 | 15 | 0 | 25 | 10 | 2.58 | 2.609923
0 | 5 | 5 | 0 | 30 | 0 | 55 | 5 | 2.15 | 2.207941
4 | 12 | 8 | 4 | 16 | 8 | 48 | 0 | 2.03 | 2.086076
5 | 5 | 10 | 0 | 20 | 0 | 55 | 5 | 2.57 | 2.323128
4 | 0 | 8 | 24 | 4 | 16 | 44 | 0 | 1.98 | 1.762891
5 | 15 | 5 | 0 | 5 | 0 | 65 | 5 | 2.47 | 2.48745
0 | 30 | 10 | 0 | 5 | 0 | 45 | 10 | 2.85 | 2.794885
0 | 35 | 20 | 0 | 30 | 0 | 15 | 0 | 2.19 | 2.229398
4 | 12 | 8 | 4 | 16 | 8 | 48 | 0 | 1.86 | 2.086076
0 | 30 | 5 | 0 | 30 | 0 | 20 | 15 | 2.4 | 2.391685
0 | 25 | 20 | 0 | 10 | 0 | 35 | 10 | 2.73 | 2.68818
4 | 8 | 4 | 4 | 16 | 12 | 48 | 4 | 2.42 | 2.240166
0 | 25 | 10 | 0 | 25 | 0 | 35 | 5 | 2.29 | 2.192397
0 | 16 | 8 | 4 | 16 | 20 | 36 | 0 | 1.9 | 2.07959
0 | 15 | 5 | 0 | 45 | 0 | 30 | 5 | 1.91 | 1.969859
0 | 15 | 5 | 0 | 15 | 0 | 40 | 25 | 3.32 | 3.219888
4 | 12 | 4 | 0 | 28 | 0 | 40 | 12 | 2.11 | 2.81454
0 | 5 | 10 | 0 | 10 | 0 | 55 | 20 | 2.88 | 2.803742
5 | 10 | 5 | 0 | 25 | 0 | 50 | 5 | 2.32 | 2.402295