## Train Results
Al | Co | Cr | Cu | Fe | Mn | Ni | V | Actual_Hardness (GPa) SRJT | Predicted_Hardness (GPa) SRJT
0 | 15 | 5 | 0 | 15 | 0 | 40 | 25 | 3.32 | 3.118448
0 | 15 | 5 | 0 | 20 | 0 | 40 | 20 | 2.71 | 2.560954
0 | 10 | 10 | 0 | 55 | 0 | 25 | 0 | 1.82 | 1.877101
0 | 40 | 4 | 0 | 28 | 4 | 4 | 20 | 2.54 | 2.634269
4 | 0 | 8 | 24 | 4 | 16 | 44 | 0 | 1.98 | 1.8396
4 | 16 | 0 | 20 | 4 | 12 | 44 | 0 | 1.79 | 1.83934
0 | 10 | 5 | 0 | 5 | 0 | 50 | 30 | 3.32 | 3.166083
0 | 50 | 10 | 0 | 15 | 0 | 15 | 10 | 2.68 | 2.716188
0 | 15 | 5 | 0 | 45 | 0 | 30 | 5 | 1.91 | 1.990492
0 | 24 | 4 | 0 | 8 | 4 | 36 | 24 | 2.74 | 2.838881
4 | 0 | 8 | 4 | 24 | 12 | 44 | 4 | 1.84 | 1.979649
0 | 15 | 15 | 0 | 5 | 0 | 45 | 20 | 2.95 | 2.915504
0 | 16 | 8 | 4 | 16 | 20 | 36 | 0 | 1.9 | 1.973279
4 | 20 | 4 | 4 | 16 | 0 | 52 | 0 | 2.06 | 1.919164
0 | 45 | 10 | 0 | 20 | 0 | 15 | 10 | 2.62 | 2.628754
0 | 20 | 5 | 0 | 15 | 0 | 40 | 20 | 1.85 | 2.468258
0 | 10 | 0 | 0 | 0 | 0 | 75 | 15 | 2.42 | 2.323411
5 | 5 | 10 | 0 | 35 | 0 | 45 | 0 | 1.87 | 1.944879
5 | 10 | 5 | 0 | 20 | 0 | 55 | 5 | 2.67 | 2.430081
5 | 10 | 0 | 0 | 5 | 0 | 55 | 25 | 3.48 | 3.368036
0 | 30 | 0 | 0 | 30 | 0 | 35 | 5 | 1.98 | 1.889878
5 | 20 | 5 | 0 | 25 | 0 | 45 | 0 | 2.11 | 1.948879
0 | 5 | 10 | 0 | 30 | 0 | 50 | 5 | 2.11 | 2.095787
4 | 0 | 12 | 4 | 4 | 16 | 52 | 8 | 2.23 | 2.16566
4 | 12 | 8 | 0 | 8 | 8 | 56 | 4 | 2.25 | 2.309121
4 | 4 | 4 | 8 | 28 | 16 | 32 | 4 | 1.86 | 1.93546
0 | 15 | 20 | 0 | 5 | 0 | 45 | 15 | 2.96 | 2.823769
0 | 5 | 10 | 0 | 10 | 0 | 55 | 20 | 2.88 | 2.854955
4 | 0 | 8 | 4 | 24 | 12 | 44 | 4 | 2.04 | 1.979649
0 | 30 | 10 | 0 | 15 | 0 | 30 | 15 | 2.83 | 2.874126
0 | 65 | 15 | 0 | 0 | 0 | 10 | 10 | 3.09 | 2.74862
4 | 8 | 0 | 12 | 20 | 8 | 48 | 0 | 1.89 | 1.918541
0 | 25 | 15 | 0 | 5 | 0 | 35 | 20 | 3.29 | 3.302675
0 | 20 | 8 | 4 | 0 | 20 | 44 | 4 | 2.2 | 2.249413
0 | 20 | 8 | 4 | 0 | 20 | 44 | 4 | 2.25 | 2.249413
0 | 10 | 5 | 0 | 35 | 0 | 35 | 15 | 2.52 | 2.527286
4 | 12 | 0 | 0 | 16 | 8 | 52 | 8 | 2.42 | 2.575731
4 | 12 | 8 | 4 | 16 | 8 | 48 | 0 | 2.03 | 2.029038
0 | 25 | 5 | 0 | 10 | 0 | 35 | 25 | 3.02 | 3.009229
0 | 20 | 4 | 0 | 4 | 4 | 48 | 20 | 3.04 | 2.942034
0 | 30 | 5 | 0 | 15 | 0 | 20 | 30 | 4.28 | 4.341158
0 | 35 | 15 | 0 | 10 | 0 | 25 | 15 | 2.94 | 2.897506
0 | 35 | 25 | 0 | 5 | 0 | 30 | 5 | 2.9 | 2.74494
0 | 40 | 5 | 0 | 15 | 0 | 15 | 25 | 3.82 | 3.810224
0 | 45 | 15 | 0 | 10 | 0 | 15 | 15 | 3.17 | 2.968753
4 | 8 | 4 | 4 | 16 | 12 | 48 | 4 | 2.14 | 2.161309
0 | 20 | 20 | 0 | 15 | 0 | 30 | 15 | 2.51 | 2.473738
0 | 40 | 20 | 0 | 5 | 0 | 30 | 5 | 3.05 | 2.748063
4 | 12 | 0 | 12 | 20 | 8 | 44 | 0 | 2.66 | 1.897997
0 | 10 | 10 | 0 | 25 | 0 | 50 | 5 | 2.15 | 2.121488
0 | 35 | 15 | 0 | 5 | 0 | 20 | 25 | 6.04 | 5.652606
0 | 15 | 20 | 0 | 15 | 0 | 40 | 10 | 2.43 | 2.463388
4 | 12 | 0 | 12 | 20 | 8 | 44 | 0 | 1.79 | 1.897997
0 | 12 | 8 | 4 | 16 | 20 | 36 | 4 | 1.91 | 2.010734
4 | 12 | 4 | 4 | 20 | 16 | 32 | 8 | 2.13 | 2.13665
4 | 8 | 0 | 0 | 4 | 8 | 52 | 24 | 2.63 | 2.73292
4 | 0 | 4 | 0 | 20 | 8 | 52 | 12 | 2.18 | 2.381154
5 | 0 | 5 | 0 | 25 | 0 | 60 | 5 | 2.31 | 2.383157
0 | 25 | 10 | 0 | 5 | 0 | 35 | 25 | 3.4 | 3.26592
4 | 8 | 12 | 4 | 4 | 24 | 40 | 4 | 2.08 | 1.96254
0 | 25 | 10 | 0 | 20 | 0 | 40 | 5 | 2.31 | 2.170087
0 | 5 | 0 | 0 | 75 | 0 | 20 | 0 | 2.53 | 2.077407
0 | 45 | 5 | 0 | 15 | 0 | 25 | 10 | 2.58 | 2.65425
0 | 25 | 0 | 0 | 35 | 0 | 35 | 5 | 1.8 | 1.879105
4 | 0 | 12 | 16 | 4 | 12 | 52 | 0 | 1.99 | 1.930102
0 | 55 | 10 | 0 | 10 | 0 | 15 | 10 | 2.88 | 2.760615
0 | 16 | 8 | 4 | 16 | 20 | 36 | 0 | 2.05 | 1.973279
4 | 12 | 8 | 0 | 8 | 8 | 56 | 4 | 2.3 | 2.309121
0 | 30 | 5 | 0 | 30 | 0 | 20 | 15 | 2.4 | 2.450025
0 | 35 | 20 | 0 | 10 | 0 | 15 | 20 | 5.22 | 5.001667
0 | 20 | 10 | 0 | 10 | 0 | 45 | 15 | 2.93 | 2.809488
0 | 5 | 5 | 0 | 30 | 0 | 45 | 15 | 2.38 | 2.387156
4 | 0 | 4 | 4 | 16 | 12 | 56 | 4 | 2.14 | 2.130466
5 | 5 | 5 | 0 | 20 | 0 | 50 | 15 | 3.35 | 3.260553
0 | 4 | 8 | 4 | 16 | 20 | 44 | 4 | 2.06 | 2.015052
0 | 15 | 15 | 0 | 15 | 0 | 40 | 15 | 2.57 | 2.563063
0 | 12 | 4 | 0 | 4 | 16 | 40 | 24 | 2.54 | 2.550179
0 | 30 | 0 | 0 | 15 | 0 | 50 | 5 | 1.92 | 1.954356
0 | 20 | 15 | 0 | 0 | 0 | 35 | 30 | 5.96 | 5.460855
0 | 0 | 8 | 4 | 16 | 12 | 52 | 8 | 1.93 | 2.122544
0 | 10 | 20 | 0 | 5 | 0 | 60 | 5 | 2.58 | 2.550002
0 | 20 | 10 | 0 | 5 | 0 | 40 | 25 | 3.41 | 3.072522
0 | 16 | 0 | 4 | 20 | 20 | 28 | 12 | 2.03 | 2.241573
0 | 30 | 10 | 0 | 10 | 0 | 30 | 20 | 3.37 | 3.155251
4 | 16 | 8 | 0 | 12 | 0 | 48 | 12 | 2.64 | 2.564732
0 | 0 | 8 | 4 | 16 | 12 | 52 | 8 | 2.25 | 2.122544
0 | 30 | 20 | 0 | 5 | 0 | 40 | 5 | 2.6 | 2.675779
0 | 5 | 5 | 0 | 30 | 0 | 55 | 5 | 2.15 | 2.019656
5 | 5 | 0 | 0 | 40 | 0 | 45 | 5 | 2.69 | 2.492139
0 | 15 | 25 | 0 | 5 | 0 | 50 | 5 | 2.82 | 2.63879
4 | 12 | 4 | 4 | 12 | 16 | 36 | 12 | 2.08 | 2.183234
0 | 25 | 20 | 0 | 10 | 0 | 35 | 10 | 2.73 | 2.683451
0 | 30 | 10 | 0 | 5 | 0 | 45 | 10 | 2.85 | 2.817631
0 | 40 | 25 | 0 | 10 | 0 | 20 | 5 | 2.77 | 2.683914
0 | 24 | 8 | 0 | 12 | 16 | 32 | 8 | 2.3 | 2.263487
4 | 32 | 8 | 4 | 4 | 20 | 24 | 4 | 2.22 | 2.009329
0 | 24 | 8 | 0 | 12 | 16 | 32 | 8 | 1.96 | 2.263487
0 | 20 | 10 | 0 | 0 | 0 | 45 | 25 | 3 | 2.97877
4 | 40 | 0 | 0 | 12 | 4 | 36 | 4 | 1.75 | 1.836134
0 | 25 | 5 | 0 | 10 | 0 | 50 | 10 | 2.35 | 2.314281
0 | 40 | 5 | 0 | 15 | 0 | 20 | 20 | 3.42 | 3.325413
0 | 16 | 0 | 4 | 20 | 20 | 28 | 12 | 2.23 | 2.241573
5 | 0 | 5 | 0 | 45 | 0 | 45 | 0 | 1.96 | 1.971326
4 | 20 | 4 | 4 | 16 | 0 | 52 | 0 | 1.9 | 1.919164
4 | 12 | 0 | 0 | 16 | 8 | 52 | 8 | 2.66 | 2.575731

## Test Results
Al | Co | Cr | Cu | Fe | Mn | Ni | V | Actual_Hardness (GPa) SRJT | Predicted_Hardness (GPa) SRJT
4 | 12 | 0 | 12 | 20 | 8 | 44 | 0 | 1.79 | 1.897997
0 | 15 | 15 | 0 | 5 | 0 | 45 | 20 | 2.95 | 2.915504
0 | 25 | 0 | 0 | 35 | 0 | 35 | 5 | 1.8 | 1.879105
0 | 16 | 0 | 4 | 20 | 20 | 28 | 12 | 2.03 | 2.241573
0 | 24 | 8 | 0 | 12 | 16 | 32 | 8 | 2.3 | 2.263487
0 | 10 | 0 | 0 | 0 | 0 | 75 | 15 | 2.42 | 2.323411
0 | 45 | 5 | 0 | 15 | 0 | 25 | 10 | 2.58 | 2.65425
0 | 5 | 5 | 0 | 30 | 0 | 55 | 5 | 2.15 | 2.019656
4 | 12 | 8 | 4 | 16 | 8 | 48 | 0 | 2.03 | 2.029038
5 | 5 | 10 | 0 | 20 | 0 | 55 | 5 | 2.57 | 2.424097
4 | 0 | 8 | 24 | 4 | 16 | 44 | 0 | 1.98 | 1.8396
5 | 15 | 5 | 0 | 5 | 0 | 65 | 5 | 2.47 | 2.278729
0 | 30 | 10 | 0 | 5 | 0 | 45 | 10 | 2.85 | 2.817631
0 | 35 | 20 | 0 | 30 | 0 | 15 | 0 | 2.19 | 2.035515
4 | 12 | 8 | 4 | 16 | 8 | 48 | 0 | 1.86 | 2.029038
0 | 30 | 5 | 0 | 30 | 0 | 20 | 15 | 2.4 | 2.450025
0 | 25 | 20 | 0 | 10 | 0 | 35 | 10 | 2.73 | 2.683451
4 | 8 | 4 | 4 | 16 | 12 | 48 | 4 | 2.42 | 2.161309
0 | 25 | 10 | 0 | 25 | 0 | 35 | 5 | 2.29 | 2.098046
0 | 16 | 8 | 4 | 16 | 20 | 36 | 0 | 1.9 | 1.973279
0 | 15 | 5 | 0 | 45 | 0 | 30 | 5 | 1.91 | 1.990492
0 | 15 | 5 | 0 | 15 | 0 | 40 | 25 | 3.32 | 3.118448
4 | 12 | 4 | 0 | 28 | 0 | 40 | 12 | 2.11 | 2.792901
0 | 5 | 10 | 0 | 10 | 0 | 55 | 20 | 2.88 | 2.854955
5 | 10 | 5 | 0 | 25 | 0 | 50 | 5 | 2.32 | 2.397163