## Train Results
Al | Co | Cr | Cu | Fe | Mn | Ni | V | Actual_Hardness (GPa) SRJT | Predicted_Hardness (GPa) SRJT
0 | 15 | 5 | 0 | 15 | 0 | 40 | 25 | 3.32 | 3.274778
0 | 15 | 5 | 0 | 20 | 0 | 40 | 20 | 2.71 | 2.436743
0 | 10 | 10 | 0 | 55 | 0 | 25 | 0 | 1.82 | 1.850642
0 | 40 | 4 | 0 | 28 | 4 | 4 | 20 | 2.54 | 2.672061
4 | 0 | 8 | 24 | 4 | 16 | 44 | 0 | 1.98 | 1.805546
4 | 16 | 0 | 20 | 4 | 12 | 44 | 0 | 1.79 | 1.807941
0 | 10 | 5 | 0 | 5 | 0 | 50 | 30 | 3.32 | 3.269353
0 | 50 | 10 | 0 | 15 | 0 | 15 | 10 | 2.68 | 2.719672
0 | 15 | 5 | 0 | 45 | 0 | 30 | 5 | 1.91 | 1.976817
0 | 24 | 4 | 0 | 8 | 4 | 36 | 24 | 2.74 | 2.986223
4 | 0 | 8 | 4 | 24 | 12 | 44 | 4 | 1.84 | 1.958635
0 | 15 | 15 | 0 | 5 | 0 | 45 | 20 | 2.95 | 3.102144
0 | 16 | 8 | 4 | 16 | 20 | 36 | 0 | 1.9 | 2.020744
4 | 20 | 4 | 4 | 16 | 0 | 52 | 0 | 2.06 | 1.869901
0 | 45 | 10 | 0 | 20 | 0 | 15 | 10 | 2.62 | 2.586729
0 | 20 | 5 | 0 | 15 | 0 | 40 | 20 | 1.85 | 2.403752
0 | 10 | 0 | 0 | 0 | 0 | 75 | 15 | 2.42 | 2.483065
5 | 5 | 10 | 0 | 35 | 0 | 45 | 0 | 1.87 | 1.937244
5 | 10 | 5 | 0 | 20 | 0 | 55 | 5 | 2.67 | 2.620324
5 | 10 | 0 | 0 | 5 | 0 | 55 | 25 | 3.48 | 3.449559
0 | 30 | 0 | 0 | 30 | 0 | 35 | 5 | 1.98 | 1.912213
5 | 20 | 5 | 0 | 25 | 0 | 45 | 0 | 2.11 | 1.971629
0 | 5 | 10 | 0 | 30 | 0 | 50 | 5 | 2.11 | 2.129198
4 | 0 | 12 | 4 | 4 | 16 | 52 | 8 | 2.23 | 2.297897
4 | 12 | 8 | 0 | 8 | 8 | 56 | 4 | 2.25 | 2.320607
4 | 4 | 4 | 8 | 28 | 16 | 32 | 4 | 1.86 | 1.948245
0 | 15 | 20 | 0 | 5 | 0 | 45 | 15 | 2.96 | 2.984507
0 | 5 | 10 | 0 | 10 | 0 | 55 | 20 | 2.88 | 2.927761
4 | 0 | 8 | 4 | 24 | 12 | 44 | 4 | 2.04 | 1.958635
0 | 30 | 10 | 0 | 15 | 0 | 30 | 15 | 2.83 | 2.820803
0 | 65 | 15 | 0 | 0 | 0 | 10 | 10 | 3.09 | 2.8843
4 | 8 | 0 | 12 | 20 | 8 | 48 | 0 | 1.89 | 1.916469
0 | 25 | 15 | 0 | 5 | 0 | 35 | 20 | 3.29 | 3.441271
0 | 20 | 8 | 4 | 0 | 20 | 44 | 4 | 2.2 | 2.224798
0 | 20 | 8 | 4 | 0 | 20 | 44 | 4 | 2.25 | 2.224798
0 | 10 | 5 | 0 | 35 | 0 | 35 | 15 | 2.52 | 2.402102
4 | 12 | 0 | 0 | 16 | 8 | 52 | 8 | 2.42 | 2.575348
4 | 12 | 8 | 4 | 16 | 8 | 48 | 0 | 2.03 | 2.05877
0 | 25 | 5 | 0 | 10 | 0 | 35 | 25 | 3.02 | 3.267783
0 | 20 | 4 | 0 | 4 | 4 | 48 | 20 | 3.04 | 2.985967
0 | 30 | 5 | 0 | 15 | 0 | 20 | 30 | 4.28 | 4.459839
0 | 35 | 15 | 0 | 10 | 0 | 25 | 15 | 2.94 | 3.085629
0 | 35 | 25 | 0 | 5 | 0 | 30 | 5 | 2.9 | 2.855548
0 | 40 | 5 | 0 | 15 | 0 | 15 | 25 | 3.82 | 3.884775
0 | 45 | 15 | 0 | 10 | 0 | 15 | 15 | 3.17 | 3.11933
4 | 8 | 4 | 4 | 16 | 12 | 48 | 4 | 2.14 | 2.138736
0 | 20 | 20 | 0 | 15 | 0 | 30 | 15 | 2.51 | 2.671443
0 | 40 | 20 | 0 | 5 | 0 | 30 | 5 | 3.05 | 2.837717
4 | 12 | 0 | 12 | 20 | 8 | 44 | 0 | 2.66 | 1.906161
0 | 10 | 10 | 0 | 25 | 0 | 50 | 5 | 2.15 | 2.195738
0 | 35 | 15 | 0 | 5 | 0 | 20 | 25 | 6.04 | 5.578114
0 | 15 | 20 | 0 | 15 | 0 | 40 | 10 | 2.43 | 2.552663
4 | 12 | 0 | 12 | 20 | 8 | 44 | 0 | 1.79 | 1.906161
0 | 12 | 8 | 4 | 16 | 20 | 36 | 4 | 1.91 | 2.052978
4 | 12 | 4 | 4 | 20 | 16 | 32 | 8 | 2.13 | 2.219357
4 | 8 | 0 | 0 | 4 | 8 | 52 | 24 | 2.63 | 2.745886
4 | 0 | 4 | 0 | 20 | 8 | 52 | 12 | 2.18 | 2.298412
5 | 0 | 5 | 0 | 25 | 0 | 60 | 5 | 2.31 | 2.314115
0 | 25 | 10 | 0 | 5 | 0 | 35 | 25 | 3.4 | 3.505855
4 | 8 | 12 | 4 | 4 | 24 | 40 | 4 | 2.08 | 2.147805
0 | 25 | 10 | 0 | 20 | 0 | 40 | 5 | 2.31 | 2.302737
0 | 5 | 0 | 0 | 75 | 0 | 20 | 0 | 2.53 | 1.906107
0 | 45 | 5 | 0 | 15 | 0 | 25 | 10 | 2.58 | 2.519484
0 | 25 | 0 | 0 | 35 | 0 | 35 | 5 | 1.8 | 1.888497
4 | 0 | 12 | 16 | 4 | 12 | 52 | 0 | 1.99 | 1.881668
0 | 55 | 10 | 0 | 10 | 0 | 15 | 10 | 2.88 | 2.81593
0 | 16 | 8 | 4 | 16 | 20 | 36 | 0 | 2.05 | 2.020744
4 | 12 | 8 | 0 | 8 | 8 | 56 | 4 | 2.3 | 2.320607
0 | 30 | 5 | 0 | 30 | 0 | 20 | 15 | 2.4 | 2.438848
0 | 35 | 20 | 0 | 10 | 0 | 15 | 20 | 5.22 | 5.295683
0 | 20 | 10 | 0 | 10 | 0 | 45 | 15 | 2.93 | 2.930553
0 | 5 | 5 | 0 | 30 | 0 | 45 | 15 | 2.38 | 2.331661
4 | 0 | 4 | 4 | 16 | 12 | 56 | 4 | 2.14 | 2.060118
5 | 5 | 5 | 0 | 20 | 0 | 50 | 15 | 3.35 | 3.232373
0 | 4 | 8 | 4 | 16 | 20 | 44 | 4 | 2.06 | 2.032152
0 | 15 | 15 | 0 | 15 | 0 | 40 | 15 | 2.57 | 2.681404
0 | 12 | 4 | 0 | 4 | 16 | 40 | 24 | 2.54 | 2.704329
0 | 30 | 0 | 0 | 15 | 0 | 50 | 5 | 1.92 | 1.985758
0 | 20 | 15 | 0 | 0 | 0 | 35 | 30 | 5.96 | 5.423731
0 | 0 | 8 | 4 | 16 | 12 | 52 | 8 | 1.93 | 2.141342
0 | 10 | 20 | 0 | 5 | 0 | 60 | 5 | 2.58 | 2.645174
0 | 20 | 10 | 0 | 5 | 0 | 40 | 25 | 3.41 | 3.281703
0 | 16 | 0 | 4 | 20 | 20 | 28 | 12 | 2.03 | 2.247278
0 | 30 | 10 | 0 | 10 | 0 | 30 | 20 | 3.37 | 3.28066
4 | 16 | 8 | 0 | 12 | 0 | 48 | 12 | 2.64 | 2.786946
0 | 0 | 8 | 4 | 16 | 12 | 52 | 8 | 2.25 | 2.141342
0 | 30 | 20 | 0 | 5 | 0 | 40 | 5 | 2.6 | 2.746912
0 | 5 | 5 | 0 | 30 | 0 | 55 | 5 | 2.15 | 2.154147
5 | 5 | 0 | 0 | 40 | 0 | 45 | 5 | 2.69 | 2.585724
0 | 15 | 25 | 0 | 5 | 0 | 50 | 5 | 2.82 | 2.791156
4 | 12 | 4 | 4 | 12 | 16 | 36 | 12 | 2.08 | 2.299082
0 | 25 | 20 | 0 | 10 | 0 | 35 | 10 | 2.73 | 2.808816
0 | 30 | 10 | 0 | 5 | 0 | 45 | 10 | 2.85 | 2.831578
0 | 40 | 25 | 0 | 10 | 0 | 20 | 5 | 2.77 | 2.80532
0 | 24 | 8 | 0 | 12 | 16 | 32 | 8 | 2.3 | 2.228984
4 | 32 | 8 | 4 | 4 | 20 | 24 | 4 | 2.22 | 2.147911
0 | 24 | 8 | 0 | 12 | 16 | 32 | 8 | 1.96 | 2.228984
0 | 20 | 10 | 0 | 0 | 0 | 45 | 25 | 3 | 3.166765
4 | 40 | 0 | 0 | 12 | 4 | 36 | 4 | 1.75 | 1.838842
0 | 25 | 5 | 0 | 10 | 0 | 50 | 10 | 2.35 | 2.514873
0 | 40 | 5 | 0 | 15 | 0 | 20 | 20 | 3.42 | 3.494439
0 | 16 | 0 | 4 | 20 | 20 | 28 | 12 | 2.23 | 2.247278
5 | 0 | 5 | 0 | 45 | 0 | 45 | 0 | 1.96 | 1.92836
4 | 20 | 4 | 4 | 16 | 0 | 52 | 0 | 1.9 | 1.869901
4 | 12 | 0 | 0 | 16 | 8 | 52 | 8 | 2.66 | 2.575348

## Test Results
Al | Co | Cr | Cu | Fe | Mn | Ni | V | Actual_Hardness (GPa) SRJT | Predicted_Hardness (GPa) SRJT
4 | 12 | 0 | 12 | 20 | 8 | 44 | 0 | 1.79 | 1.906161
0 | 15 | 15 | 0 | 5 | 0 | 45 | 20 | 2.95 | 3.102144
0 | 25 | 0 | 0 | 35 | 0 | 35 | 5 | 1.8 | 1.888497
0 | 16 | 0 | 4 | 20 | 20 | 28 | 12 | 2.03 | 2.247278
0 | 24 | 8 | 0 | 12 | 16 | 32 | 8 | 2.3 | 2.228984
0 | 10 | 0 | 0 | 0 | 0 | 75 | 15 | 2.42 | 2.483065
0 | 45 | 5 | 0 | 15 | 0 | 25 | 10 | 2.58 | 2.519484
0 | 5 | 5 | 0 | 30 | 0 | 55 | 5 | 2.15 | 2.154147
4 | 12 | 8 | 4 | 16 | 8 | 48 | 0 | 2.03 | 2.05877
5 | 5 | 10 | 0 | 20 | 0 | 55 | 5 | 2.57 | 2.411396
4 | 0 | 8 | 24 | 4 | 16 | 44 | 0 | 1.98 | 1.805546
5 | 15 | 5 | 0 | 5 | 0 | 65 | 5 | 2.47 | 2.307835
0 | 30 | 10 | 0 | 5 | 0 | 45 | 10 | 2.85 | 2.831578
0 | 35 | 20 | 0 | 30 | 0 | 15 | 0 | 2.19 | 2.004736
4 | 12 | 8 | 4 | 16 | 8 | 48 | 0 | 1.86 | 2.05877
0 | 30 | 5 | 0 | 30 | 0 | 20 | 15 | 2.4 | 2.438848
0 | 25 | 20 | 0 | 10 | 0 | 35 | 10 | 2.73 | 2.808816
4 | 8 | 4 | 4 | 16 | 12 | 48 | 4 | 2.42 | 2.138736
0 | 25 | 10 | 0 | 25 | 0 | 35 | 5 | 2.29 | 2.188342
0 | 16 | 8 | 4 | 16 | 20 | 36 | 0 | 1.9 | 2.020744
0 | 15 | 5 | 0 | 45 | 0 | 30 | 5 | 1.91 | 1.976817
0 | 15 | 5 | 0 | 15 | 0 | 40 | 25 | 3.32 | 3.274778
4 | 12 | 4 | 0 | 28 | 0 | 40 | 12 | 2.11 | 2.786556
0 | 5 | 10 | 0 | 10 | 0 | 55 | 20 | 2.88 | 2.927761
5 | 10 | 5 | 0 | 25 | 0 | 50 | 5 | 2.32 | 2.592227