## Train Results
Al | Co | Cr | Cu | Fe | Mn | Ni | V | Actual_Hardness (GPa) SRJT | Predicted_Hardness (GPa) SRJT
0 | 15 | 5 | 0 | 15 | 0 | 40 | 25 | 3.32 | 3.101889
0 | 15 | 5 | 0 | 20 | 0 | 40 | 20 | 2.71 | 2.492666
0 | 10 | 10 | 0 | 55 | 0 | 25 | 0 | 1.82 | 1.803336
0 | 40 | 4 | 0 | 28 | 4 | 4 | 20 | 2.54 | 2.676644
4 | 0 | 8 | 24 | 4 | 16 | 44 | 0 | 1.98 | 1.767315
4 | 16 | 0 | 20 | 4 | 12 | 44 | 0 | 1.79 | 1.784324
0 | 10 | 5 | 0 | 5 | 0 | 50 | 30 | 3.32 | 3.135247
0 | 50 | 10 | 0 | 15 | 0 | 15 | 10 | 2.68 | 2.725293
0 | 15 | 5 | 0 | 45 | 0 | 30 | 5 | 1.91 | 1.94149
0 | 24 | 4 | 0 | 8 | 4 | 36 | 24 | 2.74 | 2.78881
4 | 0 | 8 | 4 | 24 | 12 | 44 | 4 | 1.84 | 2.018166
0 | 15 | 15 | 0 | 5 | 0 | 45 | 20 | 2.95 | 3.035874
0 | 16 | 8 | 4 | 16 | 20 | 36 | 0 | 1.9 | 1.999298
4 | 20 | 4 | 4 | 16 | 0 | 52 | 0 | 2.06 | 1.914566
0 | 45 | 10 | 0 | 20 | 0 | 15 | 10 | 2.62 | 2.638288
0 | 20 | 5 | 0 | 15 | 0 | 40 | 20 | 1.85 | 2.388048
0 | 10 | 0 | 0 | 0 | 0 | 75 | 15 | 2.42 | 2.388861
5 | 5 | 10 | 0 | 35 | 0 | 45 | 0 | 1.87 | 1.952573
5 | 10 | 5 | 0 | 20 | 0 | 55 | 5 | 2.67 | 2.494674
5 | 10 | 0 | 0 | 5 | 0 | 55 | 25 | 3.48 | 3.342305
0 | 30 | 0 | 0 | 30 | 0 | 35 | 5 | 1.98 | 1.912585
5 | 20 | 5 | 0 | 25 | 0 | 45 | 0 | 2.11 | 1.95458
0 | 5 | 10 | 0 | 30 | 0 | 50 | 5 | 2.11 | 2.100691
4 | 0 | 12 | 4 | 4 | 16 | 52 | 8 | 2.23 | 2.200351
4 | 12 | 8 | 0 | 8 | 8 | 56 | 4 | 2.25 | 2.44596
4 | 4 | 4 | 8 | 28 | 16 | 32 | 4 | 1.86 | 1.89817
0 | 15 | 20 | 0 | 5 | 0 | 45 | 15 | 2.96 | 2.932701
0 | 5 | 10 | 0 | 10 | 0 | 55 | 20 | 2.88 | 2.78228
4 | 0 | 8 | 4 | 24 | 12 | 44 | 4 | 2.04 | 2.018166
0 | 30 | 10 | 0 | 15 | 0 | 30 | 15 | 2.83 | 2.75619
0 | 65 | 15 | 0 | 0 | 0 | 10 | 10 | 3.09 | 2.986972
4 | 8 | 0 | 12 | 20 | 8 | 48 | 0 | 1.89 | 1.963047
0 | 25 | 15 | 0 | 5 | 0 | 35 | 20 | 3.29 | 3.586142
0 | 20 | 8 | 4 | 0 | 20 | 44 | 4 | 2.2 | 2.240078
0 | 20 | 8 | 4 | 0 | 20 | 44 | 4 | 2.25 | 2.240078
0 | 10 | 5 | 0 | 35 | 0 | 35 | 15 | 2.52 | 2.360749
4 | 12 | 0 | 0 | 16 | 8 | 52 | 8 | 2.42 | 2.654023
4 | 12 | 8 | 4 | 16 | 8 | 48 | 0 | 2.03 | 2.110345
0 | 25 | 5 | 0 | 10 | 0 | 35 | 25 | 3.02 | 3.116303
0 | 20 | 4 | 0 | 4 | 4 | 48 | 20 | 3.04 | 2.878919
0 | 30 | 5 | 0 | 15 | 0 | 20 | 30 | 4.28 | 4.437626
0 | 35 | 15 | 0 | 10 | 0 | 25 | 15 | 2.94 | 3.027294
0 | 35 | 25 | 0 | 5 | 0 | 30 | 5 | 2.9 | 2.853
0 | 40 | 5 | 0 | 15 | 0 | 15 | 25 | 3.82 | 3.893458
0 | 45 | 15 | 0 | 10 | 0 | 15 | 15 | 3.17 | 3.268256
4 | 8 | 4 | 4 | 16 | 12 | 48 | 4 | 2.14 | 2.241158
0 | 20 | 20 | 0 | 15 | 0 | 30 | 15 | 2.51 | 2.581934
0 | 40 | 20 | 0 | 5 | 0 | 30 | 5 | 3.05 | 2.806516
4 | 12 | 0 | 12 | 20 | 8 | 44 | 0 | 2.66 | 1.921524
0 | 10 | 10 | 0 | 25 | 0 | 50 | 5 | 2.15 | 2.126694
0 | 35 | 15 | 0 | 5 | 0 | 20 | 25 | 6.04 | 5.797227
0 | 15 | 20 | 0 | 15 | 0 | 40 | 10 | 2.43 | 2.453294
4 | 12 | 0 | 12 | 20 | 8 | 44 | 0 | 1.79 | 1.921524
0 | 12 | 8 | 4 | 16 | 20 | 36 | 4 | 1.91 | 2.025852
4 | 12 | 4 | 4 | 20 | 16 | 32 | 8 | 2.13 | 2.053222
4 | 8 | 0 | 0 | 4 | 8 | 52 | 24 | 2.63 | 2.820739
4 | 0 | 4 | 0 | 20 | 8 | 52 | 12 | 2.18 | 2.410784
5 | 0 | 5 | 0 | 25 | 0 | 60 | 5 | 2.31 | 2.424117
0 | 25 | 10 | 0 | 5 | 0 | 35 | 25 | 3.4 | 3.587677
4 | 8 | 12 | 4 | 4 | 24 | 40 | 4 | 2.08 | 1.954989
0 | 25 | 10 | 0 | 20 | 0 | 40 | 5 | 2.31 | 2.252774
0 | 5 | 0 | 0 | 75 | 0 | 20 | 0 | 2.53 | 1.860286
0 | 45 | 5 | 0 | 15 | 0 | 25 | 10 | 2.58 | 2.667044
0 | 25 | 0 | 0 | 35 | 0 | 35 | 5 | 1.8 | 1.934662
4 | 0 | 12 | 16 | 4 | 12 | 52 | 0 | 1.99 | 1.875313
0 | 55 | 10 | 0 | 10 | 0 | 15 | 10 | 2.88 | 2.812065
0 | 16 | 8 | 4 | 16 | 20 | 36 | 0 | 2.05 | 1.999298
4 | 12 | 8 | 0 | 8 | 8 | 56 | 4 | 2.3 | 2.44596
0 | 30 | 5 | 0 | 30 | 0 | 20 | 15 | 2.4 | 2.413878
0 | 35 | 20 | 0 | 10 | 0 | 15 | 20 | 5.22 | 5.662011
0 | 20 | 10 | 0 | 10 | 0 | 45 | 15 | 2.93 | 2.71794
0 | 5 | 5 | 0 | 30 | 0 | 45 | 15 | 2.38 | 2.332148
4 | 0 | 4 | 4 | 16 | 12 | 56 | 4 | 2.14 | 2.215511
5 | 5 | 5 | 0 | 20 | 0 | 50 | 15 | 3.35 | 3.207974
0 | 4 | 8 | 4 | 16 | 20 | 44 | 4 | 2.06 | 2.034055
0 | 15 | 15 | 0 | 15 | 0 | 40 | 15 | 2.57 | 2.581744
0 | 12 | 4 | 0 | 4 | 16 | 40 | 24 | 2.54 | 2.464486
0 | 30 | 0 | 0 | 15 | 0 | 50 | 5 | 1.92 | 1.900989
0 | 20 | 15 | 0 | 0 | 0 | 35 | 30 | 5.96 | 5.703542
0 | 0 | 8 | 4 | 16 | 12 | 52 | 8 | 1.93 | 2.155639
0 | 10 | 20 | 0 | 5 | 0 | 60 | 5 | 2.58 | 2.611674
0 | 20 | 10 | 0 | 5 | 0 | 40 | 25 | 3.41 | 3.249986
0 | 16 | 0 | 4 | 20 | 20 | 28 | 12 | 2.03 | 2.16384
0 | 30 | 10 | 0 | 10 | 0 | 30 | 20 | 3.37 | 3.232634
4 | 16 | 8 | 0 | 12 | 0 | 48 | 12 | 2.64 | 2.714568
0 | 0 | 8 | 4 | 16 | 12 | 52 | 8 | 2.25 | 2.155639
0 | 30 | 20 | 0 | 5 | 0 | 40 | 5 | 2.6 | 2.678193
0 | 5 | 5 | 0 | 30 | 0 | 55 | 5 | 2.15 | 2.132756
5 | 5 | 0 | 0 | 40 | 0 | 45 | 5 | 2.69 | 2.424234
0 | 15 | 25 | 0 | 5 | 0 | 50 | 5 | 2.82 | 2.709201
4 | 12 | 4 | 4 | 12 | 16 | 36 | 12 | 2.08 | 2.102301
0 | 25 | 20 | 0 | 10 | 0 | 35 | 10 | 2.73 | 2.744508
0 | 30 | 10 | 0 | 5 | 0 | 45 | 10 | 2.85 | 2.737997
0 | 40 | 25 | 0 | 10 | 0 | 20 | 5 | 2.77 | 2.802585
0 | 24 | 8 | 0 | 12 | 16 | 32 | 8 | 2.3 | 2.168927
4 | 32 | 8 | 4 | 4 | 20 | 24 | 4 | 2.22 | 2.047922
0 | 24 | 8 | 0 | 12 | 16 | 32 | 8 | 1.96 | 2.168927
0 | 20 | 10 | 0 | 0 | 0 | 45 | 25 | 3 | 3.048514
4 | 40 | 0 | 0 | 12 | 4 | 36 | 4 | 1.75 | 1.786748
0 | 25 | 5 | 0 | 10 | 0 | 50 | 10 | 2.35 | 2.469571
0 | 40 | 5 | 0 | 15 | 0 | 20 | 20 | 3.42 | 3.340609
0 | 16 | 0 | 4 | 20 | 20 | 28 | 12 | 2.23 | 2.16384
5 | 0 | 5 | 0 | 45 | 0 | 45 | 0 | 1.96 | 1.942191
4 | 20 | 4 | 4 | 16 | 0 | 52 | 0 | 1.9 | 1.914566
4 | 12 | 0 | 0 | 16 | 8 | 52 | 8 | 2.66 | 2.654023

## Test Results
Al | Co | Cr | Cu | Fe | Mn | Ni | V | Actual_Hardness (GPa) SRJT | Predicted_Hardness (GPa) SRJT
4 | 12 | 0 | 12 | 20 | 8 | 44 | 0 | 1.79 | 1.921524
0 | 15 | 15 | 0 | 5 | 0 | 45 | 20 | 2.95 | 3.035874
0 | 25 | 0 | 0 | 35 | 0 | 35 | 5 | 1.8 | 1.934662
0 | 16 | 0 | 4 | 20 | 20 | 28 | 12 | 2.03 | 2.16384
0 | 24 | 8 | 0 | 12 | 16 | 32 | 8 | 2.3 | 2.168927
0 | 10 | 0 | 0 | 0 | 0 | 75 | 15 | 2.42 | 2.388861
0 | 45 | 5 | 0 | 15 | 0 | 25 | 10 | 2.58 | 2.667044
0 | 5 | 5 | 0 | 30 | 0 | 55 | 5 | 2.15 | 2.132756
4 | 12 | 8 | 4 | 16 | 8 | 48 | 0 | 2.03 | 2.110345
5 | 5 | 10 | 0 | 20 | 0 | 55 | 5 | 2.57 | 2.427765
4 | 0 | 8 | 24 | 4 | 16 | 44 | 0 | 1.98 | 1.767315
5 | 15 | 5 | 0 | 5 | 0 | 65 | 5 | 2.47 | 2.220812
0 | 30 | 10 | 0 | 5 | 0 | 45 | 10 | 2.85 | 2.737997
0 | 35 | 20 | 0 | 30 | 0 | 15 | 0 | 2.19 | 1.976349
4 | 12 | 8 | 4 | 16 | 8 | 48 | 0 | 1.86 | 2.110345
0 | 30 | 5 | 0 | 30 | 0 | 20 | 15 | 2.4 | 2.413878
0 | 25 | 20 | 0 | 10 | 0 | 35 | 10 | 2.73 | 2.744508
4 | 8 | 4 | 4 | 16 | 12 | 48 | 4 | 2.42 | 2.241158
0 | 25 | 10 | 0 | 25 | 0 | 35 | 5 | 2.29 | 2.141495
0 | 16 | 8 | 4 | 16 | 20 | 36 | 0 | 1.9 | 1.999298
0 | 15 | 5 | 0 | 45 | 0 | 30 | 5 | 1.91 | 1.94149
0 | 15 | 5 | 0 | 15 | 0 | 40 | 25 | 3.32 | 3.101889
4 | 12 | 4 | 0 | 28 | 0 | 40 | 12 | 2.11 | 2.725686
0 | 5 | 10 | 0 | 10 | 0 | 55 | 20 | 2.88 | 2.78228
5 | 10 | 5 | 0 | 25 | 0 | 50 | 5 | 2.32 | 2.447781