## Train Results
Al | Co | Cr | Cu | Fe | Mn | Ni | V | Actual_Hardness (GPa) SRJT | Predicted_Hardness (GPa) SRJT
0 | 15 | 5 | 0 | 15 | 0 | 40 | 25 | 3.32 | 3.111752
0 | 15 | 5 | 0 | 20 | 0 | 40 | 20 | 2.71 | 2.62078
0 | 10 | 10 | 0 | 55 | 0 | 25 | 0 | 1.82 | 1.900644
0 | 40 | 4 | 0 | 28 | 4 | 4 | 20 | 2.54 | 2.563053
4 | 0 | 8 | 24 | 4 | 16 | 44 | 0 | 1.98 | 1.761064
4 | 16 | 0 | 20 | 4 | 12 | 44 | 0 | 1.79 | 1.759244
0 | 10 | 5 | 0 | 5 | 0 | 50 | 30 | 3.32 | 3.147745
0 | 50 | 10 | 0 | 15 | 0 | 15 | 10 | 2.68 | 2.783333
0 | 15 | 5 | 0 | 45 | 0 | 30 | 5 | 1.91 | 2.079572
0 | 24 | 4 | 0 | 8 | 4 | 36 | 24 | 2.74 | 2.764078
4 | 0 | 8 | 4 | 24 | 12 | 44 | 4 | 1.84 | 1.933189
0 | 15 | 15 | 0 | 5 | 0 | 45 | 20 | 2.95 | 3.074049
0 | 16 | 8 | 4 | 16 | 20 | 36 | 0 | 1.9 | 1.954528
4 | 20 | 4 | 4 | 16 | 0 | 52 | 0 | 2.06 | 1.859279
0 | 45 | 10 | 0 | 20 | 0 | 15 | 10 | 2.62 | 2.677153
0 | 20 | 5 | 0 | 15 | 0 | 40 | 20 | 1.85 | 2.537898
0 | 10 | 0 | 0 | 0 | 0 | 75 | 15 | 2.42 | 2.408854
5 | 5 | 10 | 0 | 35 | 0 | 45 | 0 | 1.87 | 1.929838
5 | 10 | 5 | 0 | 20 | 0 | 55 | 5 | 2.67 | 2.553299
5 | 10 | 0 | 0 | 5 | 0 | 55 | 25 | 3.48 | 3.521825
0 | 30 | 0 | 0 | 30 | 0 | 35 | 5 | 1.98 | 1.866121
5 | 20 | 5 | 0 | 25 | 0 | 45 | 0 | 2.11 | 2.01822
0 | 5 | 10 | 0 | 30 | 0 | 50 | 5 | 2.11 | 2.167538
4 | 0 | 12 | 4 | 4 | 16 | 52 | 8 | 2.23 | 2.286565
4 | 12 | 8 | 0 | 8 | 8 | 56 | 4 | 2.25 | 2.323272
4 | 4 | 4 | 8 | 28 | 16 | 32 | 4 | 1.86 | 1.910362
0 | 15 | 20 | 0 | 5 | 0 | 45 | 15 | 2.96 | 3.037718
0 | 5 | 10 | 0 | 10 | 0 | 55 | 20 | 2.88 | 2.859352
4 | 0 | 8 | 4 | 24 | 12 | 44 | 4 | 2.04 | 1.933189
0 | 30 | 10 | 0 | 15 | 0 | 30 | 15 | 2.83 | 2.814174
0 | 65 | 15 | 0 | 0 | 0 | 10 | 10 | 3.09 | 3.019915
4 | 8 | 0 | 12 | 20 | 8 | 48 | 0 | 1.89 | 1.86083
0 | 25 | 15 | 0 | 5 | 0 | 35 | 20 | 3.29 | 3.351595
0 | 20 | 8 | 4 | 0 | 20 | 44 | 4 | 2.2 | 2.227449
0 | 20 | 8 | 4 | 0 | 20 | 44 | 4 | 2.25 | 2.227449
0 | 10 | 5 | 0 | 35 | 0 | 35 | 15 | 2.52 | 2.422741
4 | 12 | 0 | 0 | 16 | 8 | 52 | 8 | 2.42 | 2.504032
4 | 12 | 8 | 4 | 16 | 8 | 48 | 0 | 2.03 | 2.035337
0 | 25 | 5 | 0 | 10 | 0 | 35 | 25 | 3.02 | 3.084052
0 | 20 | 4 | 0 | 4 | 4 | 48 | 20 | 3.04 | 2.9315
0 | 30 | 5 | 0 | 15 | 0 | 20 | 30 | 4.28 | 4.081393
0 | 35 | 15 | 0 | 10 | 0 | 25 | 15 | 2.94 | 3.170824
0 | 35 | 25 | 0 | 5 | 0 | 30 | 5 | 2.9 | 2.925808
0 | 40 | 5 | 0 | 15 | 0 | 15 | 25 | 3.82 | 3.692592
0 | 45 | 15 | 0 | 10 | 0 | 15 | 15 | 3.17 | 3.282629
4 | 8 | 4 | 4 | 16 | 12 | 48 | 4 | 2.14 | 2.117563
0 | 20 | 20 | 0 | 15 | 0 | 30 | 15 | 2.51 | 3.155199
0 | 40 | 20 | 0 | 5 | 0 | 30 | 5 | 3.05 | 2.877028
4 | 12 | 0 | 12 | 20 | 8 | 44 | 0 | 2.66 | 1.842864
0 | 10 | 10 | 0 | 25 | 0 | 50 | 5 | 2.15 | 2.202361
0 | 35 | 15 | 0 | 5 | 0 | 20 | 25 | 6.04 | 5.799504
0 | 15 | 20 | 0 | 15 | 0 | 40 | 10 | 2.43 | 2.602468
4 | 12 | 0 | 12 | 20 | 8 | 44 | 0 | 1.79 | 1.842864
0 | 12 | 8 | 4 | 16 | 20 | 36 | 4 | 1.91 | 1.948808
4 | 12 | 4 | 4 | 20 | 16 | 32 | 8 | 2.13 | 2.096257
4 | 8 | 0 | 0 | 4 | 8 | 52 | 24 | 2.63 | 2.719515
4 | 0 | 4 | 0 | 20 | 8 | 52 | 12 | 2.18 | 2.297322
5 | 0 | 5 | 0 | 25 | 0 | 60 | 5 | 2.31 | 2.372956
0 | 25 | 10 | 0 | 5 | 0 | 35 | 25 | 3.4 | 3.372834
4 | 8 | 12 | 4 | 4 | 24 | 40 | 4 | 2.08 | 1.994601
0 | 25 | 10 | 0 | 20 | 0 | 40 | 5 | 2.31 | 2.405569
0 | 5 | 0 | 0 | 75 | 0 | 20 | 0 | 2.53 | 2.483151
0 | 45 | 5 | 0 | 15 | 0 | 25 | 10 | 2.58 | 2.809767
0 | 25 | 0 | 0 | 35 | 0 | 35 | 5 | 1.8 | 1.86305
4 | 0 | 12 | 16 | 4 | 12 | 52 | 0 | 1.99 | 1.834121
0 | 55 | 10 | 0 | 10 | 0 | 15 | 10 | 2.88 | 2.873356
0 | 16 | 8 | 4 | 16 | 20 | 36 | 0 | 2.05 | 1.954528
4 | 12 | 8 | 0 | 8 | 8 | 56 | 4 | 2.3 | 2.323272
0 | 30 | 5 | 0 | 30 | 0 | 20 | 15 | 2.4 | 2.538643
0 | 35 | 20 | 0 | 10 | 0 | 15 | 20 | 5.22 | 5.83095
0 | 20 | 10 | 0 | 10 | 0 | 45 | 15 | 2.93 | 2.830009
0 | 5 | 5 | 0 | 30 | 0 | 45 | 15 | 2.38 | 2.373392
4 | 0 | 4 | 4 | 16 | 12 | 56 | 4 | 2.14 | 2.094694
5 | 5 | 5 | 0 | 20 | 0 | 50 | 15 | 3.35 | 3.336616
0 | 4 | 8 | 4 | 16 | 20 | 44 | 4 | 2.06 | 1.958974
0 | 15 | 15 | 0 | 15 | 0 | 40 | 15 | 2.57 | 2.652411
0 | 12 | 4 | 0 | 4 | 16 | 40 | 24 | 2.54 | 2.365583
0 | 30 | 0 | 0 | 15 | 0 | 50 | 5 | 1.92 | 1.852074
0 | 20 | 15 | 0 | 0 | 0 | 35 | 30 | 5.96 | 5.556111
0 | 0 | 8 | 4 | 16 | 12 | 52 | 8 | 1.93 | 2.063119
0 | 10 | 20 | 0 | 5 | 0 | 60 | 5 | 2.58 | 2.654816
0 | 20 | 10 | 0 | 5 | 0 | 40 | 25 | 3.41 | 3.215701
0 | 16 | 0 | 4 | 20 | 20 | 28 | 12 | 2.03 | 2.047194
0 | 30 | 10 | 0 | 10 | 0 | 30 | 20 | 3.37 | 3.20475
4 | 16 | 8 | 0 | 12 | 0 | 48 | 12 | 2.64 | 2.818309
0 | 0 | 8 | 4 | 16 | 12 | 52 | 8 | 2.25 | 2.063119
0 | 30 | 20 | 0 | 5 | 0 | 40 | 5 | 2.6 | 2.778673
0 | 5 | 5 | 0 | 30 | 0 | 55 | 5 | 2.15 | 2.124176
5 | 5 | 0 | 0 | 40 | 0 | 45 | 5 | 2.69 | 2.622966
0 | 15 | 25 | 0 | 5 | 0 | 50 | 5 | 2.82 | 2.818364
4 | 12 | 4 | 4 | 12 | 16 | 36 | 12 | 2.08 | 2.195922
0 | 25 | 20 | 0 | 10 | 0 | 35 | 10 | 2.73 | 2.855733
0 | 30 | 10 | 0 | 5 | 0 | 45 | 10 | 2.85 | 2.799513
0 | 40 | 25 | 0 | 10 | 0 | 20 | 5 | 2.77 | 2.934985
0 | 24 | 8 | 0 | 12 | 16 | 32 | 8 | 2.3 | 2.145025
4 | 32 | 8 | 4 | 4 | 20 | 24 | 4 | 2.22 | 2.014526
0 | 24 | 8 | 0 | 12 | 16 | 32 | 8 | 1.96 | 2.145025
0 | 20 | 10 | 0 | 0 | 0 | 45 | 25 | 3 | 3.1185
4 | 40 | 0 | 0 | 12 | 4 | 36 | 4 | 1.75 | 1.810239
0 | 25 | 5 | 0 | 10 | 0 | 50 | 10 | 2.35 | 2.508839
0 | 40 | 5 | 0 | 15 | 0 | 20 | 20 | 3.42 | 3.260179
0 | 16 | 0 | 4 | 20 | 20 | 28 | 12 | 2.23 | 2.047194
5 | 0 | 5 | 0 | 45 | 0 | 45 | 0 | 1.96 | 1.960117
4 | 20 | 4 | 4 | 16 | 0 | 52 | 0 | 1.9 | 1.859279
4 | 12 | 0 | 0 | 16 | 8 | 52 | 8 | 2.66 | 2.504032

## Test Results
Al | Co | Cr | Cu | Fe | Mn | Ni | V | Actual_Hardness (GPa) SRJT | Predicted_Hardness (GPa) SRJT
4 | 0 | 12 | 16 | 4 | 12 | 52 | 0 | 1.99 | 1.834121
4 | 40 | 0 | 0 | 12 | 4 | 36 | 4 | 1.75 | 1.810239
0 | 30 | 10 | 0 | 10 | 0 | 30 | 20 | 3.37 | 3.20475
0 | 25 | 15 | 0 | 5 | 0 | 35 | 20 | 3.29 | 3.351595
4 | 12 | 4 | 4 | 12 | 16 | 36 | 12 | 2.08 | 2.195922
0 | 15 | 25 | 0 | 5 | 0 | 50 | 5 | 2.82 | 2.818364
0 | 5 | 0 | 0 | 75 | 0 | 20 | 0 | 2.53 | 2.483151
0 | 20 | 8 | 4 | 0 | 20 | 44 | 4 | 2.2 | 2.227449
0 | 25 | 20 | 0 | 10 | 0 | 35 | 10 | 2.73 | 2.855733
4 | 12 | 8 | 4 | 16 | 8 | 48 | 0 | 2.03 | 2.035337
0 | 10 | 5 | 0 | 10 | 0 | 55 | 20 | 2.76 | 2.740759
0 | 25 | 10 | 0 | 20 | 0 | 40 | 5 | 2.31 | 2.405569
0 | 10 | 0 | 0 | 30 | 0 | 40 | 20 | 2.33 | 2.513878
0 | 40 | 25 | 0 | 10 | 0 | 20 | 5 | 2.77 | 2.934985
0 | 20 | 10 | 0 | 5 | 0 | 40 | 25 | 3.41 | 3.215701
0 | 5 | 15 | 0 | 5 | 0 | 70 | 5 | 2.24 | 2.484833
5 | 5 | 10 | 0 | 35 | 0 | 45 | 0 | 1.87 | 1.929838
5 | 10 | 0 | 0 | 5 | 0 | 55 | 25 | 3.48 | 3.521825
4 | 0 | 8 | 4 | 24 | 12 | 44 | 4 | 2.04 | 1.933189
0 | 4 | 8 | 4 | 16 | 20 | 44 | 4 | 2.06 | 1.958974
4 | 12 | 0 | 12 | 20 | 8 | 44 | 0 | 1.79 | 1.842864
0 | 35 | 15 | 0 | 5 | 0 | 20 | 25 | 6.04 | 5.799504
0 | 5 | 10 | 0 | 30 | 0 | 50 | 5 | 2.11 | 2.167538
0 | 20 | 8 | 4 | 0 | 20 | 44 | 4 | 2.25 | 2.227449
4 | 8 | 4 | 4 | 16 | 12 | 48 | 4 | 2.14 | 2.117563
5 | 5 | 5 | 0 | 20 | 0 | 50 | 15 | 3.35 | 3.336616
0 | 65 | 15 | 0 | 0 | 0 | 10 | 10 | 3.09 | 3.019915