## Train Results
Al | Co | Cr | Cu | Fe | Mn | Ni | V | Actual_Hardness (GPa) SRJT | Predicted_Hardness (GPa) SRJT
0 | 15 | 5 | 0 | 15 | 0 | 40 | 25 | 3.32 | 3.281621
0 | 15 | 5 | 0 | 20 | 0 | 40 | 20 | 2.71 | 2.545073
0 | 10 | 10 | 0 | 55 | 0 | 25 | 0 | 1.82 | 1.953574
0 | 40 | 4 | 0 | 28 | 4 | 4 | 20 | 2.54 | 2.634392
4 | 0 | 8 | 24 | 4 | 16 | 44 | 0 | 1.98 | 1.896137
4 | 16 | 0 | 20 | 4 | 12 | 44 | 0 | 1.79 | 1.864182
0 | 10 | 5 | 0 | 5 | 0 | 50 | 30 | 3.32 | 3.285898
0 | 50 | 10 | 0 | 15 | 0 | 15 | 10 | 2.68 | 2.743418
0 | 15 | 5 | 0 | 45 | 0 | 30 | 5 | 1.91 | 2.095841
0 | 24 | 4 | 0 | 8 | 4 | 36 | 24 | 2.74 | 2.872122
4 | 0 | 8 | 4 | 24 | 12 | 44 | 4 | 1.84 | 2.005414
0 | 15 | 15 | 0 | 5 | 0 | 45 | 20 | 2.95 | 3.060121
0 | 16 | 8 | 4 | 16 | 20 | 36 | 0 | 1.9 | 2.08092
4 | 20 | 4 | 4 | 16 | 0 | 52 | 0 | 2.06 | 1.96114
0 | 45 | 10 | 0 | 20 | 0 | 15 | 10 | 2.62 | 2.576166
0 | 20 | 5 | 0 | 15 | 0 | 40 | 20 | 1.85 | 2.465137
0 | 10 | 0 | 0 | 0 | 0 | 75 | 15 | 2.42 | 2.476118
5 | 5 | 10 | 0 | 35 | 0 | 45 | 0 | 1.87 | 1.938333
5 | 10 | 5 | 0 | 20 | 0 | 55 | 5 | 2.67 | 2.595852
5 | 10 | 0 | 0 | 5 | 0 | 55 | 25 | 3.48 | 3.719754
0 | 30 | 0 | 0 | 30 | 0 | 35 | 5 | 1.98 | 1.935185
5 | 20 | 5 | 0 | 25 | 0 | 45 | 0 | 2.11 | 2.066844
0 | 5 | 10 | 0 | 30 | 0 | 50 | 5 | 2.11 | 2.097758
4 | 0 | 12 | 4 | 4 | 16 | 52 | 8 | 2.23 | 2.226285
4 | 12 | 8 | 0 | 8 | 8 | 56 | 4 | 2.25 | 2.317786
4 | 4 | 4 | 8 | 28 | 16 | 32 | 4 | 1.86 | 1.944936
0 | 15 | 20 | 0 | 5 | 0 | 45 | 15 | 2.96 | 2.962245
0 | 5 | 10 | 0 | 10 | 0 | 55 | 20 | 2.88 | 2.839748
4 | 0 | 8 | 4 | 24 | 12 | 44 | 4 | 2.04 | 2.005414
0 | 30 | 10 | 0 | 15 | 0 | 30 | 15 | 2.83 | 2.835817
0 | 65 | 15 | 0 | 0 | 0 | 10 | 10 | 3.09 | 2.901108
4 | 8 | 0 | 12 | 20 | 8 | 48 | 0 | 1.89 | 2.005271
0 | 25 | 15 | 0 | 5 | 0 | 35 | 20 | 3.29 | 3.346573
0 | 20 | 8 | 4 | 0 | 20 | 44 | 4 | 2.2 | 2.302365
0 | 20 | 8 | 4 | 0 | 20 | 44 | 4 | 2.25 | 2.302365
0 | 10 | 5 | 0 | 35 | 0 | 35 | 15 | 2.52 | 2.455608
4 | 12 | 0 | 0 | 16 | 8 | 52 | 8 | 2.42 | 2.540586
4 | 12 | 8 | 4 | 16 | 8 | 48 | 0 | 2.03 | 2.019159
0 | 25 | 5 | 0 | 10 | 0 | 35 | 25 | 3.02 | 3.202889
0 | 20 | 4 | 0 | 4 | 4 | 48 | 20 | 3.04 | 2.830078
0 | 30 | 5 | 0 | 15 | 0 | 20 | 30 | 4.28 | 4.47055
0 | 35 | 15 | 0 | 10 | 0 | 25 | 15 | 2.94 | 3.089896
0 | 35 | 25 | 0 | 5 | 0 | 30 | 5 | 2.9 | 2.832731
0 | 40 | 5 | 0 | 15 | 0 | 15 | 25 | 3.82 | 3.963981
0 | 45 | 15 | 0 | 10 | 0 | 15 | 15 | 3.17 | 3.109389
4 | 8 | 4 | 4 | 16 | 12 | 48 | 4 | 2.14 | 2.193024
0 | 20 | 20 | 0 | 15 | 0 | 30 | 15 | 2.51 | 2.635292
0 | 40 | 20 | 0 | 5 | 0 | 30 | 5 | 3.05 | 2.812731
4 | 12 | 0 | 12 | 20 | 8 | 44 | 0 | 2.66 | 1.982151
0 | 10 | 10 | 0 | 25 | 0 | 50 | 5 | 2.15 | 2.161317
0 | 35 | 15 | 0 | 5 | 0 | 20 | 25 | 6.04 | 5.792727
0 | 15 | 20 | 0 | 15 | 0 | 40 | 10 | 2.43 | 2.486072
4 | 12 | 0 | 12 | 20 | 8 | 44 | 0 | 1.79 | 1.982151
0 | 12 | 8 | 4 | 16 | 20 | 36 | 4 | 1.91 | 2.085502
4 | 12 | 4 | 4 | 20 | 16 | 32 | 8 | 2.13 | 2.071683
4 | 8 | 0 | 0 | 4 | 8 | 52 | 24 | 2.63 | 2.844083
4 | 0 | 4 | 0 | 20 | 8 | 52 | 12 | 2.18 | 2.363028
5 | 0 | 5 | 0 | 25 | 0 | 60 | 5 | 2.31 | 2.591945
0 | 25 | 10 | 0 | 5 | 0 | 35 | 25 | 3.4 | 3.489522
4 | 8 | 12 | 4 | 4 | 24 | 40 | 4 | 2.08 | 1.995094
0 | 25 | 10 | 0 | 20 | 0 | 40 | 5 | 2.31 | 2.288196
0 | 5 | 0 | 0 | 75 | 0 | 20 | 0 | 2.53 | 2.524704
0 | 45 | 5 | 0 | 15 | 0 | 25 | 10 | 2.58 | 2.666983
0 | 25 | 0 | 0 | 35 | 0 | 35 | 5 | 1.8 | 1.955282
4 | 0 | 12 | 16 | 4 | 12 | 52 | 0 | 1.99 | 2.005021
0 | 55 | 10 | 0 | 10 | 0 | 15 | 10 | 2.88 | 2.841045
0 | 16 | 8 | 4 | 16 | 20 | 36 | 0 | 2.05 | 2.08092
4 | 12 | 8 | 0 | 8 | 8 | 56 | 4 | 2.3 | 2.317786
0 | 30 | 5 | 0 | 30 | 0 | 20 | 15 | 2.4 | 2.491266
0 | 35 | 20 | 0 | 10 | 0 | 15 | 20 | 5.22 | 5.529736
0 | 20 | 10 | 0 | 10 | 0 | 45 | 15 | 2.93 | 2.838138
0 | 5 | 5 | 0 | 30 | 0 | 45 | 15 | 2.38 | 2.285417
4 | 0 | 4 | 4 | 16 | 12 | 56 | 4 | 2.14 | 2.165329
5 | 5 | 5 | 0 | 20 | 0 | 50 | 15 | 3.35 | 3.346995
0 | 4 | 8 | 4 | 16 | 20 | 44 | 4 | 2.06 | 2.095685
0 | 15 | 15 | 0 | 15 | 0 | 40 | 15 | 2.57 | 2.608331
0 | 12 | 4 | 0 | 4 | 16 | 40 | 24 | 2.54 | 2.739393
0 | 30 | 0 | 0 | 15 | 0 | 50 | 5 | 1.92 | 1.89499
0 | 20 | 15 | 0 | 0 | 0 | 35 | 30 | 5.96 | 5.536161
0 | 0 | 8 | 4 | 16 | 12 | 52 | 8 | 1.93 | 2.087956
0 | 10 | 20 | 0 | 5 | 0 | 60 | 5 | 2.58 | 2.591509
0 | 20 | 10 | 0 | 5 | 0 | 40 | 25 | 3.41 | 3.281792
0 | 16 | 0 | 4 | 20 | 20 | 28 | 12 | 2.03 | 2.296097
0 | 30 | 10 | 0 | 10 | 0 | 30 | 20 | 3.37 | 3.333668
4 | 16 | 8 | 0 | 12 | 0 | 48 | 12 | 2.64 | 2.820014
0 | 0 | 8 | 4 | 16 | 12 | 52 | 8 | 2.25 | 2.087956
0 | 30 | 20 | 0 | 5 | 0 | 40 | 5 | 2.6 | 2.702258
0 | 5 | 5 | 0 | 30 | 0 | 55 | 5 | 2.15 | 2.03195
5 | 5 | 0 | 0 | 40 | 0 | 45 | 5 | 2.69 | 2.632981
0 | 15 | 25 | 0 | 5 | 0 | 50 | 5 | 2.82 | 2.697975
4 | 12 | 4 | 4 | 12 | 16 | 36 | 12 | 2.08 | 2.195648
0 | 25 | 20 | 0 | 10 | 0 | 35 | 10 | 2.73 | 2.759399
0 | 30 | 10 | 0 | 5 | 0 | 45 | 10 | 2.85 | 2.754156
0 | 40 | 25 | 0 | 10 | 0 | 20 | 5 | 2.77 | 2.858385
0 | 24 | 8 | 0 | 12 | 16 | 32 | 8 | 2.3 | 2.286619
4 | 32 | 8 | 4 | 4 | 20 | 24 | 4 | 2.22 | 2.074726
0 | 24 | 8 | 0 | 12 | 16 | 32 | 8 | 1.96 | 2.286619
0 | 20 | 10 | 0 | 0 | 0 | 45 | 25 | 3 | 3.144965
4 | 40 | 0 | 0 | 12 | 4 | 36 | 4 | 1.75 | 1.871748
0 | 25 | 5 | 0 | 10 | 0 | 50 | 10 | 2.35 | 2.358769
0 | 40 | 5 | 0 | 15 | 0 | 20 | 20 | 3.42 | 3.498333
0 | 16 | 0 | 4 | 20 | 20 | 28 | 12 | 2.23 | 2.296097
5 | 0 | 5 | 0 | 45 | 0 | 45 | 0 | 1.96 | 1.961117
4 | 20 | 4 | 4 | 16 | 0 | 52 | 0 | 1.9 | 1.96114
4 | 12 | 0 | 0 | 16 | 8 | 52 | 8 | 2.66 | 2.540586

## Test Results
Al | Co | Cr | Cu | Fe | Mn | Ni | V | Actual_Hardness (GPa) SRJT | Predicted_Hardness (GPa) SRJT
4 | 0 | 12 | 16 | 4 | 12 | 52 | 0 | 1.99 | 2.005021
4 | 40 | 0 | 0 | 12 | 4 | 36 | 4 | 1.75 | 1.871748
0 | 30 | 10 | 0 | 10 | 0 | 30 | 20 | 3.37 | 3.333668
0 | 25 | 15 | 0 | 5 | 0 | 35 | 20 | 3.29 | 3.346573
4 | 12 | 4 | 4 | 12 | 16 | 36 | 12 | 2.08 | 2.195648
0 | 15 | 25 | 0 | 5 | 0 | 50 | 5 | 2.82 | 2.697975
0 | 5 | 0 | 0 | 75 | 0 | 20 | 0 | 2.53 | 2.524704
0 | 20 | 8 | 4 | 0 | 20 | 44 | 4 | 2.2 | 2.302365
0 | 25 | 20 | 0 | 10 | 0 | 35 | 10 | 2.73 | 2.759399
4 | 12 | 8 | 4 | 16 | 8 | 48 | 0 | 2.03 | 2.019159
0 | 10 | 5 | 0 | 10 | 0 | 55 | 20 | 2.76 | 2.682804
0 | 25 | 10 | 0 | 20 | 0 | 40 | 5 | 2.31 | 2.288196
0 | 10 | 0 | 0 | 30 | 0 | 40 | 20 | 2.33 | 2.676407
0 | 40 | 25 | 0 | 10 | 0 | 20 | 5 | 2.77 | 2.858385
0 | 20 | 10 | 0 | 5 | 0 | 40 | 25 | 3.41 | 3.281792
0 | 5 | 15 | 0 | 5 | 0 | 70 | 5 | 2.24 | 2.528148
5 | 5 | 10 | 0 | 35 | 0 | 45 | 0 | 1.87 | 1.938333
5 | 10 | 0 | 0 | 5 | 0 | 55 | 25 | 3.48 | 3.719754
4 | 0 | 8 | 4 | 24 | 12 | 44 | 4 | 2.04 | 2.005414
0 | 4 | 8 | 4 | 16 | 20 | 44 | 4 | 2.06 | 2.095685
4 | 12 | 0 | 12 | 20 | 8 | 44 | 0 | 1.79 | 1.982151
0 | 35 | 15 | 0 | 5 | 0 | 20 | 25 | 6.04 | 5.792727
0 | 5 | 10 | 0 | 30 | 0 | 50 | 5 | 2.11 | 2.097758
0 | 20 | 8 | 4 | 0 | 20 | 44 | 4 | 2.25 | 2.302365
4 | 8 | 4 | 4 | 16 | 12 | 48 | 4 | 2.14 | 2.193024
5 | 5 | 5 | 0 | 20 | 0 | 50 | 15 | 3.35 | 3.346995
0 | 65 | 15 | 0 | 0 | 0 | 10 | 10 | 3.09 | 2.901109