## Train Results
Al | Co | Cr | Cu | Fe | Mn | Ni | V | Actual_Hardness (GPa) SRJT | Predicted_Hardness (GPa) SRJT
0 | 15 | 5 | 0 | 15 | 0 | 40 | 25 | 3.32 | 3.122367
0 | 15 | 5 | 0 | 20 | 0 | 40 | 20 | 2.71 | 2.440652
0 | 10 | 10 | 0 | 55 | 0 | 25 | 0 | 1.82 | 1.921961
0 | 40 | 4 | 0 | 28 | 4 | 4 | 20 | 2.54 | 2.847645
4 | 0 | 8 | 24 | 4 | 16 | 44 | 0 | 1.98 | 1.852617
4 | 16 | 0 | 20 | 4 | 12 | 44 | 0 | 1.79 | 1.980587
0 | 10 | 5 | 0 | 5 | 0 | 50 | 30 | 3.32 | 3.233689
0 | 50 | 10 | 0 | 15 | 0 | 15 | 10 | 2.68 | 2.891113
0 | 15 | 5 | 0 | 45 | 0 | 30 | 5 | 1.91 | 2.112758
0 | 24 | 4 | 0 | 8 | 4 | 36 | 24 | 2.74 | 2.742757
4 | 0 | 8 | 4 | 24 | 12 | 44 | 4 | 1.84 | 1.938303
0 | 15 | 15 | 0 | 5 | 0 | 45 | 20 | 2.95 | 3.018266
0 | 16 | 8 | 4 | 16 | 20 | 36 | 0 | 1.9 | 2.018035
4 | 20 | 4 | 4 | 16 | 0 | 52 | 0 | 2.06 | 2.007884
0 | 45 | 10 | 0 | 20 | 0 | 15 | 10 | 2.62 | 2.724614
0 | 20 | 5 | 0 | 15 | 0 | 40 | 20 | 1.85 | 2.315279
0 | 10 | 0 | 0 | 0 | 0 | 75 | 15 | 2.42 | 2.471056
5 | 5 | 10 | 0 | 35 | 0 | 45 | 0 | 1.87 | 1.917526
5 | 10 | 5 | 0 | 20 | 0 | 55 | 5 | 2.67 | 2.57891
5 | 10 | 0 | 0 | 5 | 0 | 55 | 25 | 3.48 | 3.436433
0 | 30 | 0 | 0 | 30 | 0 | 35 | 5 | 1.98 | 1.95494
5 | 20 | 5 | 0 | 25 | 0 | 45 | 0 | 2.11 | 2.057486
0 | 5 | 10 | 0 | 30 | 0 | 50 | 5 | 2.11 | 2.069598
4 | 0 | 12 | 4 | 4 | 16 | 52 | 8 | 2.23 | 2.227611
4 | 12 | 8 | 0 | 8 | 8 | 56 | 4 | 2.25 | 2.316784
4 | 4 | 4 | 8 | 28 | 16 | 32 | 4 | 1.86 | 1.907464
0 | 15 | 20 | 0 | 5 | 0 | 45 | 15 | 2.96 | 2.841364
0 | 5 | 10 | 0 | 10 | 0 | 55 | 20 | 2.88 | 2.75705
4 | 0 | 8 | 4 | 24 | 12 | 44 | 4 | 2.04 | 1.938303
0 | 30 | 10 | 0 | 15 | 0 | 30 | 15 | 2.83 | 2.7665
0 | 65 | 15 | 0 | 0 | 0 | 10 | 10 | 3.09 | 2.93023
4 | 8 | 0 | 12 | 20 | 8 | 48 | 0 | 1.89 | 2.077993
0 | 25 | 15 | 0 | 5 | 0 | 35 | 20 | 3.29 | 3.337951
0 | 20 | 8 | 4 | 0 | 20 | 44 | 4 | 2.2 | 2.222898
0 | 20 | 8 | 4 | 0 | 20 | 44 | 4 | 2.25 | 2.222898
0 | 10 | 5 | 0 | 35 | 0 | 35 | 15 | 2.52 | 2.508931
4 | 12 | 0 | 0 | 16 | 8 | 52 | 8 | 2.42 | 2.504773
4 | 12 | 8 | 4 | 16 | 8 | 48 | 0 | 2.03 | 2.022559
0 | 25 | 5 | 0 | 10 | 0 | 35 | 25 | 3.02 | 3.080499
0 | 20 | 4 | 0 | 4 | 4 | 48 | 20 | 3.04 | 2.750786
0 | 30 | 5 | 0 | 15 | 0 | 20 | 30 | 4.28 | 4.301584
0 | 35 | 15 | 0 | 10 | 0 | 25 | 15 | 2.94 | 3.004885
0 | 35 | 25 | 0 | 5 | 0 | 30 | 5 | 2.9 | 2.81373
0 | 40 | 5 | 0 | 15 | 0 | 15 | 25 | 3.82 | 3.932617
0 | 45 | 15 | 0 | 10 | 0 | 15 | 15 | 3.17 | 3.132573
4 | 8 | 4 | 4 | 16 | 12 | 48 | 4 | 2.14 | 2.095375
0 | 20 | 20 | 0 | 15 | 0 | 30 | 15 | 2.51 | 2.633989
0 | 40 | 20 | 0 | 5 | 0 | 30 | 5 | 3.05 | 2.806799
4 | 12 | 0 | 12 | 20 | 8 | 44 | 0 | 2.66 | 2.192307
0 | 10 | 10 | 0 | 25 | 0 | 50 | 5 | 2.15 | 2.101335
0 | 35 | 15 | 0 | 5 | 0 | 20 | 25 | 6.04 | 5.674426
0 | 15 | 20 | 0 | 15 | 0 | 40 | 10 | 2.43 | 2.485471
4 | 12 | 0 | 12 | 20 | 8 | 44 | 0 | 1.79 | 2.192307
0 | 12 | 8 | 4 | 16 | 20 | 36 | 4 | 1.91 | 2.061948
4 | 12 | 4 | 4 | 20 | 16 | 32 | 8 | 2.13 | 2.137687
4 | 8 | 0 | 0 | 4 | 8 | 52 | 24 | 2.63 | 2.852726
4 | 0 | 4 | 0 | 20 | 8 | 52 | 12 | 2.18 | 2.319978
5 | 0 | 5 | 0 | 25 | 0 | 60 | 5 | 2.31 | 2.19443
0 | 25 | 10 | 0 | 5 | 0 | 35 | 25 | 3.4 | 3.468078
4 | 8 | 12 | 4 | 4 | 24 | 40 | 4 | 2.08 | 2.003221
0 | 25 | 10 | 0 | 20 | 0 | 40 | 5 | 2.31 | 2.178475
0 | 5 | 0 | 0 | 75 | 0 | 20 | 0 | 2.53 | 2.794358
0 | 45 | 5 | 0 | 15 | 0 | 25 | 10 | 2.58 | 2.614202
0 | 25 | 0 | 0 | 35 | 0 | 35 | 5 | 1.8 | 1.971278
4 | 0 | 12 | 16 | 4 | 12 | 52 | 0 | 1.99 | 1.933383
0 | 55 | 10 | 0 | 10 | 0 | 15 | 10 | 2.88 | 2.951018
0 | 16 | 8 | 4 | 16 | 20 | 36 | 0 | 2.05 | 2.018035
4 | 12 | 8 | 0 | 8 | 8 | 56 | 4 | 2.3 | 2.316784
0 | 30 | 5 | 0 | 30 | 0 | 20 | 15 | 2.4 | 2.447078
0 | 35 | 20 | 0 | 10 | 0 | 15 | 20 | 5.22 | 5.582985
0 | 20 | 10 | 0 | 10 | 0 | 45 | 15 | 2.93 | 2.712299
0 | 5 | 5 | 0 | 30 | 0 | 45 | 15 | 2.38 | 2.365524
4 | 0 | 4 | 4 | 16 | 12 | 56 | 4 | 2.14 | 2.041934
5 | 5 | 5 | 0 | 20 | 0 | 50 | 15 | 3.35 | 3.228517
0 | 4 | 8 | 4 | 16 | 20 | 44 | 4 | 2.06 | 2.058758
0 | 15 | 15 | 0 | 15 | 0 | 40 | 15 | 2.57 | 2.542627
0 | 12 | 4 | 0 | 4 | 16 | 40 | 24 | 2.54 | 2.729005
0 | 30 | 0 | 0 | 15 | 0 | 50 | 5 | 1.92 | 1.985429
0 | 20 | 15 | 0 | 0 | 0 | 35 | 30 | 5.96 | 5.445958
0 | 0 | 8 | 4 | 16 | 12 | 52 | 8 | 1.93 | 2.184607
0 | 10 | 20 | 0 | 5 | 0 | 60 | 5 | 2.58 | 2.480793
0 | 20 | 10 | 0 | 5 | 0 | 40 | 25 | 3.41 | 3.24173
0 | 16 | 0 | 4 | 20 | 20 | 28 | 12 | 2.03 | 2.259018
0 | 30 | 10 | 0 | 10 | 0 | 30 | 20 | 3.37 | 3.284272
4 | 16 | 8 | 0 | 12 | 0 | 48 | 12 | 2.64 | 2.809978
0 | 0 | 8 | 4 | 16 | 12 | 52 | 8 | 2.25 | 2.184607
0 | 30 | 20 | 0 | 5 | 0 | 40 | 5 | 2.6 | 2.571102
0 | 5 | 5 | 0 | 30 | 0 | 55 | 5 | 2.15 | 2.102476
5 | 5 | 0 | 0 | 40 | 0 | 45 | 5 | 2.69 | 2.515809
0 | 15 | 25 | 0 | 5 | 0 | 50 | 5 | 2.82 | 2.574581
4 | 12 | 4 | 4 | 12 | 16 | 36 | 12 | 2.08 | 2.265353
0 | 25 | 20 | 0 | 10 | 0 | 35 | 10 | 2.73 | 2.678977
0 | 30 | 10 | 0 | 5 | 0 | 45 | 10 | 2.85 | 2.624226
0 | 40 | 25 | 0 | 10 | 0 | 20 | 5 | 2.77 | 2.879208
0 | 24 | 8 | 0 | 12 | 16 | 32 | 8 | 2.3 | 2.301438
4 | 32 | 8 | 4 | 4 | 20 | 24 | 4 | 2.22 | 2.299767
0 | 24 | 8 | 0 | 12 | 16 | 32 | 8 | 1.96 | 2.301438
0 | 20 | 10 | 0 | 0 | 0 | 45 | 25 | 3 | 3.129243
4 | 40 | 0 | 0 | 12 | 4 | 36 | 4 | 1.75 | 1.866227
0 | 25 | 5 | 0 | 10 | 0 | 50 | 10 | 2.35 | 2.393531
0 | 40 | 5 | 0 | 15 | 0 | 20 | 20 | 3.42 | 3.502521
0 | 16 | 0 | 4 | 20 | 20 | 28 | 12 | 2.23 | 2.259018
5 | 0 | 5 | 0 | 45 | 0 | 45 | 0 | 1.96 | 1.90671
4 | 20 | 4 | 4 | 16 | 0 | 52 | 0 | 1.9 | 2.007884
4 | 12 | 0 | 0 | 16 | 8 | 52 | 8 | 2.66 | 2.504773

## Test Results
Al | Co | Cr | Cu | Fe | Mn | Ni | V | Actual_Hardness (GPa) SRJT | Predicted_Hardness (GPa) SRJT
4 | 0 | 12 | 16 | 4 | 12 | 52 | 0 | 1.99 | 1.933383
4 | 40 | 0 | 0 | 12 | 4 | 36 | 4 | 1.75 | 1.866227
0 | 30 | 10 | 0 | 10 | 0 | 30 | 20 | 3.37 | 3.284272
0 | 25 | 15 | 0 | 5 | 0 | 35 | 20 | 3.29 | 3.337951
4 | 12 | 4 | 4 | 12 | 16 | 36 | 12 | 2.08 | 2.265353
0 | 15 | 25 | 0 | 5 | 0 | 50 | 5 | 2.82 | 2.574581
0 | 5 | 0 | 0 | 75 | 0 | 20 | 0 | 2.53 | 2.794358
0 | 20 | 8 | 4 | 0 | 20 | 44 | 4 | 2.2 | 2.222898
0 | 25 | 20 | 0 | 10 | 0 | 35 | 10 | 2.73 | 2.678977
4 | 12 | 8 | 4 | 16 | 8 | 48 | 0 | 2.03 | 2.022559
0 | 10 | 5 | 0 | 10 | 0 | 55 | 20 | 2.76 | 2.418686
0 | 25 | 10 | 0 | 20 | 0 | 40 | 5 | 2.31 | 2.178475
0 | 10 | 0 | 0 | 30 | 0 | 40 | 20 | 2.33 | 2.591677
0 | 40 | 25 | 0 | 10 | 0 | 20 | 5 | 2.77 | 2.879208
0 | 20 | 10 | 0 | 5 | 0 | 40 | 25 | 3.41 | 3.24173
0 | 5 | 15 | 0 | 5 | 0 | 70 | 5 | 2.24 | 2.394489
5 | 5 | 10 | 0 | 35 | 0 | 45 | 0 | 1.87 | 1.917526
5 | 10 | 0 | 0 | 5 | 0 | 55 | 25 | 3.48 | 3.436433
4 | 0 | 8 | 4 | 24 | 12 | 44 | 4 | 2.04 | 1.938303
0 | 4 | 8 | 4 | 16 | 20 | 44 | 4 | 2.06 | 2.058758
4 | 12 | 0 | 12 | 20 | 8 | 44 | 0 | 1.79 | 2.192307
0 | 35 | 15 | 0 | 5 | 0 | 20 | 25 | 6.04 | 5.674426
0 | 5 | 10 | 0 | 30 | 0 | 50 | 5 | 2.11 | 2.069598
0 | 20 | 8 | 4 | 0 | 20 | 44 | 4 | 2.25 | 2.222898
4 | 8 | 4 | 4 | 16 | 12 | 48 | 4 | 2.14 | 2.095375
5 | 5 | 5 | 0 | 20 | 0 | 50 | 15 | 3.35 | 3.228517
0 | 65 | 15 | 0 | 0 | 0 | 10 | 10 | 3.09 | 2.930231