## Train Results
Al | Co | Cr | Cu | Fe | Mn | Ni | V | Actual_Hardness (GPa) SRJT | Predicted_Hardness (GPa) SRJT
0 | 15 | 5 | 0 | 15 | 0 | 40 | 25 | 3.32 | 3.200203
0 | 15 | 5 | 0 | 20 | 0 | 40 | 20 | 2.71 | 2.577226
0 | 10 | 10 | 0 | 55 | 0 | 25 | 0 | 1.82 | 1.846761
0 | 40 | 4 | 0 | 28 | 4 | 4 | 20 | 2.54 | 2.391493
4 | 0 | 8 | 24 | 4 | 16 | 44 | 0 | 1.98 | 1.861491
4 | 16 | 0 | 20 | 4 | 12 | 44 | 0 | 1.79 | 1.835993
0 | 10 | 5 | 0 | 5 | 0 | 50 | 30 | 3.32 | 3.220092
0 | 50 | 10 | 0 | 15 | 0 | 15 | 10 | 2.68 | 2.785242
0 | 15 | 5 | 0 | 45 | 0 | 30 | 5 | 1.91 | 1.916346
0 | 24 | 4 | 0 | 8 | 4 | 36 | 24 | 2.74 | 2.916989
4 | 0 | 8 | 4 | 24 | 12 | 44 | 4 | 1.84 | 2.01951
0 | 15 | 15 | 0 | 5 | 0 | 45 | 20 | 2.95 | 3.059404
0 | 16 | 8 | 4 | 16 | 20 | 36 | 0 | 1.9 | 2.047766
4 | 20 | 4 | 4 | 16 | 0 | 52 | 0 | 2.06 | 1.942045
0 | 45 | 10 | 0 | 20 | 0 | 15 | 10 | 2.62 | 2.72033
0 | 20 | 5 | 0 | 15 | 0 | 40 | 20 | 1.85 | 2.383055
0 | 10 | 0 | 0 | 0 | 0 | 75 | 15 | 2.42 | 2.504539
5 | 5 | 10 | 0 | 35 | 0 | 45 | 0 | 1.87 | 1.9339
5 | 10 | 5 | 0 | 20 | 0 | 55 | 5 | 2.67 | 2.580455
5 | 10 | 0 | 0 | 5 | 0 | 55 | 25 | 3.48 | 3.361083
0 | 30 | 0 | 0 | 30 | 0 | 35 | 5 | 1.98 | 1.865745
5 | 20 | 5 | 0 | 25 | 0 | 45 | 0 | 2.11 | 2.046496
0 | 5 | 10 | 0 | 30 | 0 | 50 | 5 | 2.11 | 2.033568
4 | 0 | 12 | 4 | 4 | 16 | 52 | 8 | 2.23 | 2.171185
4 | 12 | 8 | 0 | 8 | 8 | 56 | 4 | 2.25 | 2.391597
4 | 4 | 4 | 8 | 28 | 16 | 32 | 4 | 1.86 | 1.98946
0 | 15 | 20 | 0 | 5 | 0 | 45 | 15 | 2.96 | 2.949458
0 | 5 | 10 | 0 | 10 | 0 | 55 | 20 | 2.88 | 2.872551
4 | 0 | 8 | 4 | 24 | 12 | 44 | 4 | 2.04 | 2.01951
0 | 30 | 10 | 0 | 15 | 0 | 30 | 15 | 2.83 | 2.944609
0 | 65 | 15 | 0 | 0 | 0 | 10 | 10 | 3.09 | 2.897807
4 | 8 | 0 | 12 | 20 | 8 | 48 | 0 | 1.89 | 1.944967
0 | 25 | 15 | 0 | 5 | 0 | 35 | 20 | 3.29 | 3.57721
0 | 20 | 8 | 4 | 0 | 20 | 44 | 4 | 2.2 | 2.264841
0 | 20 | 8 | 4 | 0 | 20 | 44 | 4 | 2.25 | 2.264841
0 | 10 | 5 | 0 | 35 | 0 | 35 | 15 | 2.52 | 2.424321
4 | 12 | 0 | 0 | 16 | 8 | 52 | 8 | 2.42 | 2.580519
4 | 12 | 8 | 4 | 16 | 8 | 48 | 0 | 2.03 | 2.07236
0 | 25 | 5 | 0 | 10 | 0 | 35 | 25 | 3.02 | 3.127396
0 | 20 | 4 | 0 | 4 | 4 | 48 | 20 | 3.04 | 2.842712
0 | 30 | 5 | 0 | 15 | 0 | 20 | 30 | 4.28 | 4.146986
0 | 35 | 15 | 0 | 10 | 0 | 25 | 15 | 2.94 | 3.106932
0 | 35 | 25 | 0 | 5 | 0 | 30 | 5 | 2.9 | 2.857164
0 | 40 | 5 | 0 | 15 | 0 | 15 | 25 | 3.82 | 3.841576
0 | 45 | 15 | 0 | 10 | 0 | 15 | 15 | 3.17 | 3.192437
4 | 8 | 4 | 4 | 16 | 12 | 48 | 4 | 2.14 | 2.147759
0 | 20 | 20 | 0 | 15 | 0 | 30 | 15 | 2.51 | 2.744495
0 | 40 | 20 | 0 | 5 | 0 | 30 | 5 | 3.05 | 2.846892
4 | 12 | 0 | 12 | 20 | 8 | 44 | 0 | 2.66 | 1.917193
0 | 10 | 10 | 0 | 25 | 0 | 50 | 5 | 2.15 | 2.078928
0 | 35 | 15 | 0 | 5 | 0 | 20 | 25 | 6.04 | 5.669774
0 | 15 | 20 | 0 | 15 | 0 | 40 | 10 | 2.43 | 2.536384
4 | 12 | 0 | 12 | 20 | 8 | 44 | 0 | 1.79 | 1.917193
0 | 12 | 8 | 4 | 16 | 20 | 36 | 4 | 1.91 | 2.031056
4 | 12 | 4 | 4 | 20 | 16 | 32 | 8 | 2.13 | 2.09148
4 | 8 | 0 | 0 | 4 | 8 | 52 | 24 | 2.63 | 2.592968
4 | 0 | 4 | 0 | 20 | 8 | 52 | 12 | 2.18 | 2.322752
5 | 0 | 5 | 0 | 25 | 0 | 60 | 5 | 2.31 | 2.459665
0 | 25 | 10 | 0 | 5 | 0 | 35 | 25 | 3.4 | 3.556048
4 | 8 | 12 | 4 | 4 | 24 | 40 | 4 | 2.08 | 1.969689
0 | 25 | 10 | 0 | 20 | 0 | 40 | 5 | 2.31 | 2.201068
0 | 5 | 0 | 0 | 75 | 0 | 20 | 0 | 2.53 | 2.09322
0 | 45 | 5 | 0 | 15 | 0 | 25 | 10 | 2.58 | 2.693739
0 | 25 | 0 | 0 | 35 | 0 | 35 | 5 | 1.8 | 1.860628
4 | 0 | 12 | 16 | 4 | 12 | 52 | 0 | 1.99 | 1.95376
0 | 55 | 10 | 0 | 10 | 0 | 15 | 10 | 2.88 | 2.819484
0 | 16 | 8 | 4 | 16 | 20 | 36 | 0 | 2.05 | 2.047766
4 | 12 | 8 | 0 | 8 | 8 | 56 | 4 | 2.3 | 2.391597
0 | 30 | 5 | 0 | 30 | 0 | 20 | 15 | 2.4 | 2.413174
0 | 35 | 20 | 0 | 10 | 0 | 15 | 20 | 5.22 | 5.487597
0 | 20 | 10 | 0 | 10 | 0 | 45 | 15 | 2.93 | 2.867574
0 | 5 | 5 | 0 | 30 | 0 | 45 | 15 | 2.38 | 2.351548
4 | 0 | 4 | 4 | 16 | 12 | 56 | 4 | 2.14 | 2.124176
5 | 5 | 5 | 0 | 20 | 0 | 50 | 15 | 3.35 | 3.162374
0 | 4 | 8 | 4 | 16 | 20 | 44 | 4 | 2.06 | 2.030614
0 | 15 | 15 | 0 | 15 | 0 | 40 | 15 | 2.57 | 2.636965
0 | 12 | 4 | 0 | 4 | 16 | 40 | 24 | 2.54 | 2.469534
0 | 30 | 0 | 0 | 15 | 0 | 50 | 5 | 1.92 | 1.923895
0 | 20 | 15 | 0 | 0 | 0 | 35 | 30 | 5.96 | 5.541532
0 | 0 | 8 | 4 | 16 | 12 | 52 | 8 | 1.93 | 2.152226
0 | 10 | 20 | 0 | 5 | 0 | 60 | 5 | 2.58 | 2.637687
0 | 20 | 10 | 0 | 5 | 0 | 40 | 25 | 3.41 | 3.247068
0 | 16 | 0 | 4 | 20 | 20 | 28 | 12 | 2.03 | 2.059081
0 | 30 | 10 | 0 | 10 | 0 | 30 | 20 | 3.37 | 3.26217
4 | 16 | 8 | 0 | 12 | 0 | 48 | 12 | 2.64 | 2.786576
0 | 0 | 8 | 4 | 16 | 12 | 52 | 8 | 2.25 | 2.152226
0 | 30 | 20 | 0 | 5 | 0 | 40 | 5 | 2.6 | 2.764341
0 | 5 | 5 | 0 | 30 | 0 | 55 | 5 | 2.15 | 2.001733
5 | 5 | 0 | 0 | 40 | 0 | 45 | 5 | 2.69 | 2.565679
0 | 15 | 25 | 0 | 5 | 0 | 50 | 5 | 2.82 | 2.762248
4 | 12 | 4 | 4 | 12 | 16 | 36 | 12 | 2.08 | 2.168445
0 | 25 | 20 | 0 | 10 | 0 | 35 | 10 | 2.73 | 2.773033
0 | 30 | 10 | 0 | 5 | 0 | 45 | 10 | 2.85 | 2.863948
0 | 40 | 25 | 0 | 10 | 0 | 20 | 5 | 2.77 | 2.812221
0 | 24 | 8 | 0 | 12 | 16 | 32 | 8 | 2.3 | 2.210365
4 | 32 | 8 | 4 | 4 | 20 | 24 | 4 | 2.22 | 2.065003
0 | 24 | 8 | 0 | 12 | 16 | 32 | 8 | 1.96 | 2.210365
0 | 20 | 10 | 0 | 0 | 0 | 45 | 25 | 3 | 3.124727
4 | 40 | 0 | 0 | 12 | 4 | 36 | 4 | 1.75 | 1.904375
0 | 25 | 5 | 0 | 10 | 0 | 50 | 10 | 2.35 | 2.447287
0 | 40 | 5 | 0 | 15 | 0 | 20 | 20 | 3.42 | 3.40915
0 | 16 | 0 | 4 | 20 | 20 | 28 | 12 | 2.23 | 2.059081
5 | 0 | 5 | 0 | 45 | 0 | 45 | 0 | 1.96 | 1.983645
4 | 20 | 4 | 4 | 16 | 0 | 52 | 0 | 1.9 | 1.942045
4 | 12 | 0 | 0 | 16 | 8 | 52 | 8 | 2.66 | 2.580519

## Test Results
Al | Co | Cr | Cu | Fe | Mn | Ni | V | Actual_Hardness (GPa) SRJT | Predicted_Hardness (GPa) SRJT
0 | 10 | 0 | 0 | 30 | 0 | 40 | 20 | 2.33 | 2.747394
0 | 45 | 10 | 0 | 20 | 0 | 15 | 10 | 2.62 | 2.72033
0 | 40 | 25 | 0 | 10 | 0 | 20 | 5 | 2.77 | 2.812221
0 | 10 | 5 | 0 | 10 | 0 | 55 | 20 | 2.76 | 2.417475
0 | 16 | 8 | 4 | 16 | 20 | 36 | 0 | 2.05 | 2.047766
0 | 35 | 15 | 0 | 5 | 0 | 20 | 25 | 6.04 | 5.669774
4 | 0 | 8 | 4 | 24 | 12 | 44 | 4 | 2.04 | 2.01951
0 | 25 | 10 | 0 | 20 | 0 | 40 | 5 | 2.31 | 2.201068
4 | 12 | 8 | 0 | 8 | 8 | 56 | 4 | 2.25 | 2.391597
0 | 45 | 15 | 0 | 10 | 0 | 15 | 15 | 3.17 | 3.192437
0 | 16 | 8 | 4 | 16 | 20 | 36 | 0 | 1.9 | 2.047766
5 | 5 | 10 | 0 | 35 | 0 | 45 | 0 | 1.87 | 1.9339
4 | 12 | 0 | 12 | 20 | 8 | 44 | 0 | 2.66 | 1.917193
0 | 50 | 5 | 0 | 15 | 0 | 5 | 25 | 3.37 | 3.536809
0 | 10 | 10 | 0 | 55 | 0 | 25 | 0 | 1.82 | 1.846761
4 | 12 | 4 | 4 | 12 | 16 | 36 | 12 | 2.08 | 2.168445
0 | 25 | 5 | 0 | 10 | 0 | 35 | 25 | 3.02 | 3.127396
0 | 15 | 5 | 0 | 45 | 0 | 30 | 5 | 1.91 | 1.916346
0 | 24 | 8 | 0 | 12 | 16 | 32 | 8 | 1.96 | 2.210365
0 | 20 | 10 | 0 | 0 | 0 | 45 | 25 | 3 | 3.124727
4 | 0 | 4 | 0 | 4 | 4 | 60 | 24 | 2.59 | 2.869347
0 | 45 | 5 | 0 | 15 | 0 | 25 | 10 | 2.58 | 2.693739
4 | 0 | 12 | 4 | 4 | 16 | 52 | 8 | 2.23 | 2.171185
0 | 24 | 4 | 0 | 8 | 4 | 36 | 24 | 2.74 | 2.916989
4 | 16 | 8 | 0 | 12 | 0 | 48 | 12 | 2.64 | 2.786576
0 | 12 | 8 | 4 | 16 | 20 | 36 | 4 | 1.91 | 2.031056