## Train Results
Al | Co | Cr | Cu | Fe | Mn | Ni | V | Actual_Hardness (GPa) SRJT | Predicted_Hardness (GPa) SRJT
0 | 15 | 5 | 0 | 15 | 0 | 40 | 25 | 3.32 | 3.112248
0 | 15 | 5 | 0 | 20 | 0 | 40 | 20 | 2.71 | 2.533729
0 | 10 | 10 | 0 | 55 | 0 | 25 | 0 | 1.82 | 1.819451
0 | 40 | 4 | 0 | 28 | 4 | 4 | 20 | 2.54 | 2.422891
4 | 0 | 8 | 24 | 4 | 16 | 44 | 0 | 1.98 | 1.8143
4 | 16 | 0 | 20 | 4 | 12 | 44 | 0 | 1.79 | 1.821466
0 | 10 | 5 | 0 | 5 | 0 | 50 | 30 | 3.32 | 3.10244
0 | 50 | 10 | 0 | 15 | 0 | 15 | 10 | 2.68 | 2.740988
0 | 15 | 5 | 0 | 45 | 0 | 30 | 5 | 1.91 | 1.908209
0 | 24 | 4 | 0 | 8 | 4 | 36 | 24 | 2.74 | 2.874256
4 | 0 | 8 | 4 | 24 | 12 | 44 | 4 | 1.84 | 1.982452
0 | 15 | 15 | 0 | 5 | 0 | 45 | 20 | 2.95 | 2.993092
0 | 16 | 8 | 4 | 16 | 20 | 36 | 0 | 1.9 | 1.903921
4 | 20 | 4 | 4 | 16 | 0 | 52 | 0 | 2.06 | 1.979766
0 | 45 | 10 | 0 | 20 | 0 | 15 | 10 | 2.62 | 2.527051
0 | 20 | 5 | 0 | 15 | 0 | 40 | 20 | 1.85 | 2.383287
0 | 10 | 0 | 0 | 0 | 0 | 75 | 15 | 2.42 | 2.409869
5 | 5 | 10 | 0 | 35 | 0 | 45 | 0 | 1.87 | 1.993246
5 | 10 | 5 | 0 | 20 | 0 | 55 | 5 | 2.67 | 2.62064
5 | 10 | 0 | 0 | 5 | 0 | 55 | 25 | 3.48 | 3.342131
0 | 30 | 0 | 0 | 30 | 0 | 35 | 5 | 1.98 | 1.888382
5 | 20 | 5 | 0 | 25 | 0 | 45 | 0 | 2.11 | 2.070608
0 | 5 | 10 | 0 | 30 | 0 | 50 | 5 | 2.11 | 2.052958
4 | 0 | 12 | 4 | 4 | 16 | 52 | 8 | 2.23 | 2.298976
4 | 12 | 8 | 0 | 8 | 8 | 56 | 4 | 2.25 | 2.419174
4 | 4 | 4 | 8 | 28 | 16 | 32 | 4 | 1.86 | 1.900015
0 | 15 | 20 | 0 | 5 | 0 | 45 | 15 | 2.96 | 2.935608
0 | 5 | 10 | 0 | 10 | 0 | 55 | 20 | 2.88 | 2.83504
4 | 0 | 8 | 4 | 24 | 12 | 44 | 4 | 2.04 | 1.982452
0 | 30 | 10 | 0 | 15 | 0 | 30 | 15 | 2.83 | 2.810476
0 | 65 | 15 | 0 | 0 | 0 | 10 | 10 | 3.09 | 2.990507
4 | 8 | 0 | 12 | 20 | 8 | 48 | 0 | 1.89 | 1.965866
0 | 25 | 15 | 0 | 5 | 0 | 35 | 20 | 3.29 | 3.377785
0 | 20 | 8 | 4 | 0 | 20 | 44 | 4 | 2.2 | 2.197666
0 | 20 | 8 | 4 | 0 | 20 | 44 | 4 | 2.25 | 2.197666
0 | 10 | 5 | 0 | 35 | 0 | 35 | 15 | 2.52 | 2.22251
4 | 12 | 0 | 0 | 16 | 8 | 52 | 8 | 2.42 | 2.708632
4 | 12 | 8 | 4 | 16 | 8 | 48 | 0 | 2.03 | 2.029637
0 | 25 | 5 | 0 | 10 | 0 | 35 | 25 | 3.02 | 3.056116
0 | 20 | 4 | 0 | 4 | 4 | 48 | 20 | 3.04 | 2.94603
0 | 30 | 5 | 0 | 15 | 0 | 20 | 30 | 4.28 | 3.820105
0 | 35 | 15 | 0 | 10 | 0 | 25 | 15 | 2.94 | 2.988002
0 | 35 | 25 | 0 | 5 | 0 | 30 | 5 | 2.9 | 2.839848
0 | 40 | 5 | 0 | 15 | 0 | 15 | 25 | 3.82 | 3.637663
0 | 45 | 15 | 0 | 10 | 0 | 15 | 15 | 3.17 | 3.094419
4 | 8 | 4 | 4 | 16 | 12 | 48 | 4 | 2.14 | 2.157678
0 | 20 | 20 | 0 | 15 | 0 | 30 | 15 | 2.51 | 2.540286
0 | 40 | 20 | 0 | 5 | 0 | 30 | 5 | 3.05 | 2.820832
4 | 12 | 0 | 12 | 20 | 8 | 44 | 0 | 2.66 | 1.938735
0 | 10 | 10 | 0 | 25 | 0 | 50 | 5 | 2.15 | 2.105219
0 | 35 | 15 | 0 | 5 | 0 | 20 | 25 | 6.04 | 5.580398
0 | 15 | 20 | 0 | 15 | 0 | 40 | 10 | 2.43 | 2.438577
4 | 12 | 0 | 12 | 20 | 8 | 44 | 0 | 1.79 | 1.938735
0 | 12 | 8 | 4 | 16 | 20 | 36 | 4 | 1.91 | 1.928822
4 | 12 | 4 | 4 | 20 | 16 | 32 | 8 | 2.13 | 2.15669
4 | 8 | 0 | 0 | 4 | 8 | 52 | 24 | 2.63 | 2.910296
4 | 0 | 4 | 0 | 20 | 8 | 52 | 12 | 2.18 | 2.379594
5 | 0 | 5 | 0 | 25 | 0 | 60 | 5 | 2.31 | 2.432196
0 | 25 | 10 | 0 | 5 | 0 | 35 | 25 | 3.4 | 3.296981
4 | 8 | 12 | 4 | 4 | 24 | 40 | 4 | 2.08 | 2.025656
0 | 25 | 10 | 0 | 20 | 0 | 40 | 5 | 2.31 | 2.195516
0 | 5 | 0 | 0 | 75 | 0 | 20 | 0 | 2.53 | 1.819715
0 | 45 | 5 | 0 | 15 | 0 | 25 | 10 | 2.58 | 2.633822
0 | 25 | 0 | 0 | 35 | 0 | 35 | 5 | 1.8 | 1.877972
4 | 0 | 12 | 16 | 4 | 12 | 52 | 0 | 1.99 | 1.932373
0 | 55 | 10 | 0 | 10 | 0 | 15 | 10 | 2.88 | 2.877507
0 | 16 | 8 | 4 | 16 | 20 | 36 | 0 | 2.05 | 1.903921
4 | 12 | 8 | 0 | 8 | 8 | 56 | 4 | 2.3 | 2.419174
0 | 30 | 5 | 0 | 30 | 0 | 20 | 15 | 2.4 | 2.241422
0 | 35 | 20 | 0 | 10 | 0 | 15 | 20 | 5.22 | 5.394443
0 | 20 | 10 | 0 | 10 | 0 | 45 | 15 | 2.93 | 2.818179
0 | 5 | 5 | 0 | 30 | 0 | 45 | 15 | 2.38 | 2.309814
4 | 0 | 4 | 4 | 16 | 12 | 56 | 4 | 2.14 | 2.109968
5 | 5 | 5 | 0 | 20 | 0 | 50 | 15 | 3.35 | 3.19712
0 | 4 | 8 | 4 | 16 | 20 | 44 | 4 | 2.06 | 1.908907
0 | 15 | 15 | 0 | 15 | 0 | 40 | 15 | 2.57 | 2.579643
0 | 12 | 4 | 0 | 4 | 16 | 40 | 24 | 2.54 | 2.481252
0 | 30 | 0 | 0 | 15 | 0 | 50 | 5 | 1.92 | 1.928266
0 | 20 | 15 | 0 | 0 | 0 | 35 | 30 | 5.96 | 5.313015
0 | 0 | 8 | 4 | 16 | 12 | 52 | 8 | 1.93 | 2.041878
0 | 10 | 20 | 0 | 5 | 0 | 60 | 5 | 2.58 | 2.544037
0 | 20 | 10 | 0 | 5 | 0 | 40 | 25 | 3.41 | 3.160061
0 | 16 | 0 | 4 | 20 | 20 | 28 | 12 | 2.03 | 2.073614
0 | 30 | 10 | 0 | 10 | 0 | 30 | 20 | 3.37 | 3.243139
4 | 16 | 8 | 0 | 12 | 0 | 48 | 12 | 2.64 | 2.863019
0 | 0 | 8 | 4 | 16 | 12 | 52 | 8 | 2.25 | 2.041878
0 | 30 | 20 | 0 | 5 | 0 | 40 | 5 | 2.6 | 2.688003
0 | 5 | 5 | 0 | 30 | 0 | 55 | 5 | 2.15 | 2.040167
5 | 5 | 0 | 0 | 40 | 0 | 45 | 5 | 2.69 | 2.452004
0 | 15 | 25 | 0 | 5 | 0 | 50 | 5 | 2.82 | 2.688159
4 | 12 | 4 | 4 | 12 | 16 | 36 | 12 | 2.08 | 2.226601
0 | 25 | 20 | 0 | 10 | 0 | 35 | 10 | 2.73 | 2.713401
0 | 30 | 10 | 0 | 5 | 0 | 45 | 10 | 2.85 | 2.802557
0 | 40 | 25 | 0 | 10 | 0 | 20 | 5 | 2.77 | 2.73781
0 | 24 | 8 | 0 | 12 | 16 | 32 | 8 | 2.3 | 2.158556
4 | 32 | 8 | 4 | 4 | 20 | 24 | 4 | 2.22 | 2.273931
0 | 24 | 8 | 0 | 12 | 16 | 32 | 8 | 1.96 | 2.158556
0 | 20 | 10 | 0 | 0 | 0 | 45 | 25 | 3 | 3.044839
4 | 40 | 0 | 0 | 12 | 4 | 36 | 4 | 1.75 | 1.929818
0 | 25 | 5 | 0 | 10 | 0 | 50 | 10 | 2.35 | 2.396892
0 | 40 | 5 | 0 | 15 | 0 | 20 | 20 | 3.42 | 3.387716
0 | 16 | 0 | 4 | 20 | 20 | 28 | 12 | 2.23 | 2.073614
5 | 0 | 5 | 0 | 45 | 0 | 45 | 0 | 1.96 | 1.963291
4 | 20 | 4 | 4 | 16 | 0 | 52 | 0 | 1.9 | 1.979766
4 | 12 | 0 | 0 | 16 | 8 | 52 | 8 | 2.66 | 2.708631

## Test Results
Al | Co | Cr | Cu | Fe | Mn | Ni | V | Actual_Hardness (GPa) SRJT | Predicted_Hardness (GPa) SRJT
0 | 10 | 0 | 0 | 30 | 0 | 40 | 20 | 2.33 | 2.421754
0 | 45 | 10 | 0 | 20 | 0 | 15 | 10 | 2.62 | 2.527051
0 | 40 | 25 | 0 | 10 | 0 | 20 | 5 | 2.77 | 2.73781
0 | 10 | 5 | 0 | 10 | 0 | 55 | 20 | 2.76 | 2.656154
0 | 16 | 8 | 4 | 16 | 20 | 36 | 0 | 2.05 | 1.903921
0 | 35 | 15 | 0 | 5 | 0 | 20 | 25 | 6.04 | 5.580398
4 | 0 | 8 | 4 | 24 | 12 | 44 | 4 | 2.04 | 1.982452
0 | 25 | 10 | 0 | 20 | 0 | 40 | 5 | 2.31 | 2.195516
4 | 12 | 8 | 0 | 8 | 8 | 56 | 4 | 2.25 | 2.419174
0 | 45 | 15 | 0 | 10 | 0 | 15 | 15 | 3.17 | 3.094419
0 | 16 | 8 | 4 | 16 | 20 | 36 | 0 | 1.9 | 1.903921
5 | 5 | 10 | 0 | 35 | 0 | 45 | 0 | 1.87 | 1.993246
4 | 12 | 0 | 12 | 20 | 8 | 44 | 0 | 2.66 | 1.938735
0 | 50 | 5 | 0 | 15 | 0 | 5 | 25 | 3.37 | 3.660123
0 | 10 | 10 | 0 | 55 | 0 | 25 | 0 | 1.82 | 1.819451
4 | 12 | 4 | 4 | 12 | 16 | 36 | 12 | 2.08 | 2.226601
0 | 25 | 5 | 0 | 10 | 0 | 35 | 25 | 3.02 | 3.056116
0 | 15 | 5 | 0 | 45 | 0 | 30 | 5 | 1.91 | 1.908209
0 | 24 | 8 | 0 | 12 | 16 | 32 | 8 | 1.96 | 2.158556
0 | 20 | 10 | 0 | 0 | 0 | 45 | 25 | 3 | 3.044839
4 | 0 | 4 | 0 | 4 | 4 | 60 | 24 | 2.59 | 3.080502
0 | 45 | 5 | 0 | 15 | 0 | 25 | 10 | 2.58 | 2.633822
4 | 0 | 12 | 4 | 4 | 16 | 52 | 8 | 2.23 | 2.298976
0 | 24 | 4 | 0 | 8 | 4 | 36 | 24 | 2.74 | 2.874256
4 | 16 | 8 | 0 | 12 | 0 | 48 | 12 | 2.64 | 2.863019
0 | 12 | 8 | 4 | 16 | 20 | 36 | 4 | 1.91 | 1.928822