## Train Results
Al | Co | Cr | Cu | Fe | Mn | Ni | V | Actual_Hardness (GPa) SRJT | Predicted_Hardness (GPa) SRJT
0 | 15 | 5 | 0 | 15 | 0 | 40 | 25 | 3.32 | 3.180363
0 | 15 | 5 | 0 | 20 | 0 | 40 | 20 | 2.71 | 2.622936
0 | 10 | 10 | 0 | 55 | 0 | 25 | 0 | 1.82 | 1.923028
0 | 40 | 4 | 0 | 28 | 4 | 4 | 20 | 2.54 | 2.737808
4 | 0 | 8 | 24 | 4 | 16 | 44 | 0 | 1.98 | 1.768755
4 | 16 | 0 | 20 | 4 | 12 | 44 | 0 | 1.79 | 1.760344
0 | 10 | 5 | 0 | 5 | 0 | 50 | 30 | 3.32 | 3.238271
0 | 50 | 10 | 0 | 15 | 0 | 15 | 10 | 2.68 | 2.828918
0 | 15 | 5 | 0 | 45 | 0 | 30 | 5 | 1.91 | 2.005383
0 | 24 | 4 | 0 | 8 | 4 | 36 | 24 | 2.74 | 2.811126
4 | 0 | 8 | 4 | 24 | 12 | 44 | 4 | 1.84 | 2.007436
0 | 15 | 15 | 0 | 5 | 0 | 45 | 20 | 2.95 | 3.137308
0 | 16 | 8 | 4 | 16 | 20 | 36 | 0 | 1.9 | 1.922933
4 | 20 | 4 | 4 | 16 | 0 | 52 | 0 | 2.06 | 1.881488
0 | 45 | 10 | 0 | 20 | 0 | 15 | 10 | 2.62 | 2.689598
0 | 20 | 5 | 0 | 15 | 0 | 40 | 20 | 1.85 | 2.461827
0 | 10 | 0 | 0 | 0 | 0 | 75 | 15 | 2.42 | 2.634469
5 | 5 | 10 | 0 | 35 | 0 | 45 | 0 | 1.87 | 1.968434
5 | 10 | 5 | 0 | 20 | 0 | 55 | 5 | 2.67 | 2.500624
5 | 10 | 0 | 0 | 5 | 0 | 55 | 25 | 3.48 | 3.279481
0 | 30 | 0 | 0 | 30 | 0 | 35 | 5 | 1.98 | 1.904583
5 | 20 | 5 | 0 | 25 | 0 | 45 | 0 | 2.11 | 1.974245
0 | 5 | 10 | 0 | 30 | 0 | 50 | 5 | 2.11 | 2.067878
4 | 0 | 12 | 4 | 4 | 16 | 52 | 8 | 2.23 | 2.206185
4 | 12 | 8 | 0 | 8 | 8 | 56 | 4 | 2.25 | 2.335801
4 | 4 | 4 | 8 | 28 | 16 | 32 | 4 | 1.86 | 1.896246
0 | 15 | 20 | 0 | 5 | 0 | 45 | 15 | 2.96 | 3.014528
0 | 5 | 10 | 0 | 10 | 0 | 55 | 20 | 2.88 | 2.863387
4 | 0 | 8 | 4 | 24 | 12 | 44 | 4 | 2.04 | 2.007436
0 | 30 | 10 | 0 | 15 | 0 | 30 | 15 | 2.83 | 2.87539
0 | 65 | 15 | 0 | 0 | 0 | 10 | 10 | 3.09 | 3.126814
4 | 8 | 0 | 12 | 20 | 8 | 48 | 0 | 1.89 | 1.794108
0 | 25 | 15 | 0 | 5 | 0 | 35 | 20 | 3.29 | 3.626911
0 | 20 | 8 | 4 | 0 | 20 | 44 | 4 | 2.2 | 2.137077
0 | 20 | 8 | 4 | 0 | 20 | 44 | 4 | 2.25 | 2.137077
0 | 10 | 5 | 0 | 35 | 0 | 35 | 15 | 2.52 | 2.522465
4 | 12 | 0 | 0 | 16 | 8 | 52 | 8 | 2.42 | 2.400094
4 | 12 | 8 | 4 | 16 | 8 | 48 | 0 | 2.03 | 1.974427
0 | 25 | 5 | 0 | 10 | 0 | 35 | 25 | 3.02 | 3.026057
0 | 20 | 4 | 0 | 4 | 4 | 48 | 20 | 3.04 | 2.892102
0 | 30 | 5 | 0 | 15 | 0 | 20 | 30 | 4.28 | 4.194481
0 | 35 | 15 | 0 | 10 | 0 | 25 | 15 | 2.94 | 3.134839
0 | 35 | 25 | 0 | 5 | 0 | 30 | 5 | 2.9 | 2.945267
0 | 40 | 5 | 0 | 15 | 0 | 15 | 25 | 3.82 | 3.844729
0 | 45 | 15 | 0 | 10 | 0 | 15 | 15 | 3.17 | 3.227194
4 | 8 | 4 | 4 | 16 | 12 | 48 | 4 | 2.14 | 2.099763
0 | 20 | 20 | 0 | 15 | 0 | 30 | 15 | 2.51 | 2.924665
0 | 40 | 20 | 0 | 5 | 0 | 30 | 5 | 3.05 | 2.917163
4 | 12 | 0 | 12 | 20 | 8 | 44 | 0 | 2.66 | 1.788345
0 | 10 | 10 | 0 | 25 | 0 | 50 | 5 | 2.15 | 2.126137
0 | 35 | 15 | 0 | 5 | 0 | 20 | 25 | 6.04 | 5.887363
0 | 15 | 20 | 0 | 15 | 0 | 40 | 10 | 2.43 | 2.636759
4 | 12 | 0 | 12 | 20 | 8 | 44 | 0 | 1.79 | 1.788345
0 | 12 | 8 | 4 | 16 | 20 | 36 | 4 | 1.91 | 1.953684
4 | 12 | 4 | 4 | 20 | 16 | 32 | 8 | 2.13 | 2.160649
4 | 8 | 0 | 0 | 4 | 8 | 52 | 24 | 2.63 | 2.631706
4 | 0 | 4 | 0 | 20 | 8 | 52 | 12 | 2.18 | 2.354646
5 | 0 | 5 | 0 | 25 | 0 | 60 | 5 | 2.31 | 2.452283
0 | 25 | 10 | 0 | 5 | 0 | 35 | 25 | 3.4 | 3.46659
4 | 8 | 12 | 4 | 4 | 24 | 40 | 4 | 2.08 | 2.100172
0 | 25 | 10 | 0 | 20 | 0 | 40 | 5 | 2.31 | 2.269086
0 | 5 | 0 | 0 | 75 | 0 | 20 | 0 | 2.53 | 2.232078
0 | 45 | 5 | 0 | 15 | 0 | 25 | 10 | 2.58 | 2.664427
0 | 25 | 0 | 0 | 35 | 0 | 35 | 5 | 1.8 | 1.887847
4 | 0 | 12 | 16 | 4 | 12 | 52 | 0 | 1.99 | 1.812115
0 | 55 | 10 | 0 | 10 | 0 | 15 | 10 | 2.88 | 2.937925
0 | 16 | 8 | 4 | 16 | 20 | 36 | 0 | 2.05 | 1.922933
4 | 12 | 8 | 0 | 8 | 8 | 56 | 4 | 2.3 | 2.335801
0 | 30 | 5 | 0 | 30 | 0 | 20 | 15 | 2.4 | 2.552909
0 | 35 | 20 | 0 | 10 | 0 | 15 | 20 | 5.22 | 5.760718
0 | 20 | 10 | 0 | 10 | 0 | 45 | 15 | 2.93 | 2.814528
0 | 5 | 5 | 0 | 30 | 0 | 45 | 15 | 2.38 | 2.389127
4 | 0 | 4 | 4 | 16 | 12 | 56 | 4 | 2.14 | 2.079369
5 | 5 | 5 | 0 | 20 | 0 | 50 | 15 | 3.35 | 3.200646
0 | 4 | 8 | 4 | 16 | 20 | 44 | 4 | 2.06 | 1.941248
0 | 15 | 15 | 0 | 15 | 0 | 40 | 15 | 2.57 | 2.718174
0 | 12 | 4 | 0 | 4 | 16 | 40 | 24 | 2.54 | 2.576791
0 | 30 | 0 | 0 | 15 | 0 | 50 | 5 | 1.92 | 1.952015
0 | 20 | 15 | 0 | 0 | 0 | 35 | 30 | 5.96 | 5.730942
0 | 0 | 8 | 4 | 16 | 12 | 52 | 8 | 1.93 | 2.032417
0 | 10 | 20 | 0 | 5 | 0 | 60 | 5 | 2.58 | 2.641602
0 | 20 | 10 | 0 | 5 | 0 | 40 | 25 | 3.41 | 3.279384
0 | 16 | 0 | 4 | 20 | 20 | 28 | 12 | 2.03 | 2.132254
0 | 30 | 10 | 0 | 10 | 0 | 30 | 20 | 3.37 | 3.240237
4 | 16 | 8 | 0 | 12 | 0 | 48 | 12 | 2.64 | 2.781477
0 | 0 | 8 | 4 | 16 | 12 | 52 | 8 | 2.25 | 2.032417
0 | 30 | 20 | 0 | 5 | 0 | 40 | 5 | 2.6 | 2.809764
0 | 5 | 5 | 0 | 30 | 0 | 55 | 5 | 2.15 | 2.047725
5 | 5 | 0 | 0 | 40 | 0 | 45 | 5 | 2.69 | 2.559139
0 | 15 | 25 | 0 | 5 | 0 | 50 | 5 | 2.82 | 2.83461
4 | 12 | 4 | 4 | 12 | 16 | 36 | 12 | 2.08 | 2.283609
0 | 25 | 20 | 0 | 10 | 0 | 35 | 10 | 2.73 | 2.832093
0 | 30 | 10 | 0 | 5 | 0 | 45 | 10 | 2.85 | 2.846411
0 | 40 | 25 | 0 | 10 | 0 | 20 | 5 | 2.77 | 2.942881
0 | 24 | 8 | 0 | 12 | 16 | 32 | 8 | 2.3 | 2.210928
4 | 32 | 8 | 4 | 4 | 20 | 24 | 4 | 2.22 | 2.301273
0 | 24 | 8 | 0 | 12 | 16 | 32 | 8 | 1.96 | 2.210928
0 | 20 | 10 | 0 | 0 | 0 | 45 | 25 | 3 | 3.13699
4 | 40 | 0 | 0 | 12 | 4 | 36 | 4 | 1.75 | 1.875771
0 | 25 | 5 | 0 | 10 | 0 | 50 | 10 | 2.35 | 2.435172
0 | 40 | 5 | 0 | 15 | 0 | 20 | 20 | 3.42 | 3.369618
0 | 16 | 0 | 4 | 20 | 20 | 28 | 12 | 2.23 | 2.132254
5 | 0 | 5 | 0 | 45 | 0 | 45 | 0 | 1.96 | 1.959089
4 | 20 | 4 | 4 | 16 | 0 | 52 | 0 | 1.9 | 1.881488
4 | 12 | 0 | 0 | 16 | 8 | 52 | 8 | 2.66 | 2.400094

## Test Results
Al | Co | Cr | Cu | Fe | Mn | Ni | V | Actual_Hardness (GPa) SRJT | Predicted_Hardness (GPa) SRJT
5 | 15 | 5 | 0 | 5 | 0 | 65 | 5 | 2.47 | 2.578235
0 | 40 | 20 | 0 | 5 | 0 | 30 | 5 | 3.05 | 2.917163
0 | 24 | 4 | 0 | 8 | 4 | 36 | 24 | 2.74 | 2.811126
4 | 12 | 4 | 4 | 20 | 16 | 32 | 8 | 2.13 | 2.160649
4 | 12 | 0 | 12 | 20 | 8 | 44 | 0 | 1.79 | 1.788345
0 | 0 | 8 | 4 | 16 | 12 | 52 | 8 | 1.93 | 2.032417
0 | 10 | 10 | 0 | 55 | 0 | 25 | 0 | 1.82 | 1.923028
5 | 0 | 5 | 0 | 25 | 0 | 60 | 5 | 2.31 | 2.452283
0 | 20 | 10 | 0 | 0 | 0 | 45 | 25 | 3 | 3.13699
0 | 35 | 20 | 0 | 30 | 0 | 15 | 0 | 2.19 | 2.243196
0 | 15 | 5 | 0 | 45 | 0 | 30 | 5 | 1.91 | 2.005383
0 | 20 | 10 | 0 | 10 | 0 | 45 | 15 | 2.93 | 2.814528
4 | 4 | 4 | 8 | 28 | 16 | 32 | 4 | 1.86 | 1.896246
0 | 30 | 0 | 0 | 30 | 0 | 35 | 5 | 1.98 | 1.904583
4 | 12 | 8 | 0 | 8 | 8 | 56 | 4 | 2.3 | 2.335801
0 | 15 | 20 | 0 | 5 | 0 | 45 | 15 | 2.96 | 3.014528
0 | 10 | 5 | 0 | 5 | 0 | 50 | 30 | 3.32 | 3.238271
0 | 25 | 5 | 0 | 10 | 0 | 35 | 25 | 3.02 | 3.026057
0 | 16 | 0 | 4 | 20 | 20 | 28 | 12 | 2.03 | 2.132254
0 | 20 | 8 | 4 | 0 | 20 | 44 | 4 | 2.2 | 2.137077
0 | 20 | 8 | 4 | 0 | 20 | 44 | 4 | 2.25 | 2.137077
4 | 28 | 0 | 20 | 4 | 8 | 36 | 0 | 1.81 | 1.763188
0 | 30 | 10 | 0 | 15 | 0 | 30 | 15 | 2.83 | 2.87539
0 | 25 | 10 | 0 | 25 | 0 | 35 | 5 | 2.29 | 2.18937
0 | 25 | 20 | 0 | 10 | 0 | 35 | 10 | 2.73 | 2.832093
4 | 16 | 8 | 0 | 12 | 0 | 48 | 12 | 2.64 | 2.781477
4 | 0 | 8 | 4 | 24 | 12 | 44 | 4 | 1.84 | 2.007436
0 | 15 | 5 | 0 | 20 | 0 | 40 | 20 | 2.71 | 2.622936