## Train Results
Al | Co | Cr | Cu | Fe | Mn | Ni | V | Actual_Hardness (GPa) SRJT | Predicted_Hardness (GPa) SRJT
0 | 15 | 5 | 0 | 15 | 0 | 40 | 25 | 3.32 | 3.173766
0 | 15 | 5 | 0 | 20 | 0 | 40 | 20 | 2.71 | 2.420832
0 | 10 | 10 | 0 | 55 | 0 | 25 | 0 | 1.82 | 1.881116
0 | 40 | 4 | 0 | 28 | 4 | 4 | 20 | 2.54 | 2.625825
4 | 0 | 8 | 24 | 4 | 16 | 44 | 0 | 1.98 | 1.808817
4 | 16 | 0 | 20 | 4 | 12 | 44 | 0 | 1.79 | 1.785324
0 | 10 | 5 | 0 | 5 | 0 | 50 | 30 | 3.32 | 3.187528
0 | 50 | 10 | 0 | 15 | 0 | 15 | 10 | 2.68 | 2.739183
0 | 15 | 5 | 0 | 45 | 0 | 30 | 5 | 1.91 | 1.986575
0 | 24 | 4 | 0 | 8 | 4 | 36 | 24 | 2.74 | 2.838749
4 | 0 | 8 | 4 | 24 | 12 | 44 | 4 | 1.84 | 2.015906
0 | 15 | 15 | 0 | 5 | 0 | 45 | 20 | 2.95 | 3.034471
0 | 16 | 8 | 4 | 16 | 20 | 36 | 0 | 1.9 | 1.950571
4 | 20 | 4 | 4 | 16 | 0 | 52 | 0 | 2.06 | 1.948498
0 | 45 | 10 | 0 | 20 | 0 | 15 | 10 | 2.62 | 2.656435
0 | 20 | 5 | 0 | 15 | 0 | 40 | 20 | 1.85 | 2.390615
0 | 10 | 0 | 0 | 0 | 0 | 75 | 15 | 2.42 | 2.450729
5 | 5 | 10 | 0 | 35 | 0 | 45 | 0 | 1.87 | 1.940402
5 | 10 | 5 | 0 | 20 | 0 | 55 | 5 | 2.67 | 2.498607
5 | 10 | 0 | 0 | 5 | 0 | 55 | 25 | 3.48 | 3.591783
0 | 30 | 0 | 0 | 30 | 0 | 35 | 5 | 1.98 | 1.9432
5 | 20 | 5 | 0 | 25 | 0 | 45 | 0 | 2.11 | 1.978675
0 | 5 | 10 | 0 | 30 | 0 | 50 | 5 | 2.11 | 2.105165
4 | 0 | 12 | 4 | 4 | 16 | 52 | 8 | 2.23 | 2.287117
4 | 12 | 8 | 0 | 8 | 8 | 56 | 4 | 2.25 | 2.29527
4 | 4 | 4 | 8 | 28 | 16 | 32 | 4 | 1.86 | 1.916379
0 | 15 | 20 | 0 | 5 | 0 | 45 | 15 | 2.96 | 2.942955
0 | 5 | 10 | 0 | 10 | 0 | 55 | 20 | 2.88 | 2.885642
4 | 0 | 8 | 4 | 24 | 12 | 44 | 4 | 2.04 | 2.015906
0 | 30 | 10 | 0 | 15 | 0 | 30 | 15 | 2.83 | 2.821771
0 | 65 | 15 | 0 | 0 | 0 | 10 | 10 | 3.09 | 3.016181
4 | 8 | 0 | 12 | 20 | 8 | 48 | 0 | 1.89 | 1.838625
0 | 25 | 15 | 0 | 5 | 0 | 35 | 20 | 3.29 | 3.289219
0 | 20 | 8 | 4 | 0 | 20 | 44 | 4 | 2.2 | 2.142982
0 | 20 | 8 | 4 | 0 | 20 | 44 | 4 | 2.25 | 2.142982
0 | 10 | 5 | 0 | 35 | 0 | 35 | 15 | 2.52 | 2.478967
4 | 12 | 0 | 0 | 16 | 8 | 52 | 8 | 2.42 | 2.542477
4 | 12 | 8 | 4 | 16 | 8 | 48 | 0 | 2.03 | 1.985061
0 | 25 | 5 | 0 | 10 | 0 | 35 | 25 | 3.02 | 3.10903
0 | 20 | 4 | 0 | 4 | 4 | 48 | 20 | 3.04 | 2.804162
0 | 30 | 5 | 0 | 15 | 0 | 20 | 30 | 4.28 | 4.125272
0 | 35 | 15 | 0 | 10 | 0 | 25 | 15 | 2.94 | 2.971835
0 | 35 | 25 | 0 | 5 | 0 | 30 | 5 | 2.9 | 2.870202
0 | 40 | 5 | 0 | 15 | 0 | 15 | 25 | 3.82 | 3.900639
0 | 45 | 15 | 0 | 10 | 0 | 15 | 15 | 3.17 | 3.084517
4 | 8 | 4 | 4 | 16 | 12 | 48 | 4 | 2.14 | 2.144457
0 | 20 | 20 | 0 | 15 | 0 | 30 | 15 | 2.51 | 2.674797
0 | 40 | 20 | 0 | 5 | 0 | 30 | 5 | 3.05 | 2.850452
4 | 12 | 0 | 12 | 20 | 8 | 44 | 0 | 2.66 | 1.832689
0 | 10 | 10 | 0 | 25 | 0 | 50 | 5 | 2.15 | 2.13512
0 | 35 | 15 | 0 | 5 | 0 | 20 | 25 | 6.04 | 5.63755
0 | 15 | 20 | 0 | 15 | 0 | 40 | 10 | 2.43 | 2.488055
4 | 12 | 0 | 12 | 20 | 8 | 44 | 0 | 1.79 | 1.832689
0 | 12 | 8 | 4 | 16 | 20 | 36 | 4 | 1.91 | 1.972928
4 | 12 | 4 | 4 | 20 | 16 | 32 | 8 | 2.13 | 2.085711
4 | 8 | 0 | 0 | 4 | 8 | 52 | 24 | 2.63 | 2.858746
4 | 0 | 4 | 0 | 20 | 8 | 52 | 12 | 2.18 | 2.454849
5 | 0 | 5 | 0 | 25 | 0 | 60 | 5 | 2.31 | 2.500369
0 | 25 | 10 | 0 | 5 | 0 | 35 | 25 | 3.4 | 3.349933
4 | 8 | 12 | 4 | 4 | 24 | 40 | 4 | 2.08 | 2.022964
0 | 25 | 10 | 0 | 20 | 0 | 40 | 5 | 2.31 | 2.194857
0 | 5 | 0 | 0 | 75 | 0 | 20 | 0 | 2.53 | 2.517259
0 | 45 | 5 | 0 | 15 | 0 | 25 | 10 | 2.58 | 2.744417
0 | 25 | 0 | 0 | 35 | 0 | 35 | 5 | 1.8 | 1.931159
4 | 0 | 12 | 16 | 4 | 12 | 52 | 0 | 1.99 | 1.932532
0 | 55 | 10 | 0 | 10 | 0 | 15 | 10 | 2.88 | 2.820133
0 | 16 | 8 | 4 | 16 | 20 | 36 | 0 | 2.05 | 1.950571
4 | 12 | 8 | 0 | 8 | 8 | 56 | 4 | 2.3 | 2.29527
0 | 30 | 5 | 0 | 30 | 0 | 20 | 15 | 2.4 | 2.574873
0 | 35 | 20 | 0 | 10 | 0 | 15 | 20 | 5.22 | 5.393313
0 | 20 | 10 | 0 | 10 | 0 | 45 | 15 | 2.93 | 2.782935
0 | 5 | 5 | 0 | 30 | 0 | 45 | 15 | 2.38 | 2.296804
4 | 0 | 4 | 4 | 16 | 12 | 56 | 4 | 2.14 | 2.150837
5 | 5 | 5 | 0 | 20 | 0 | 50 | 15 | 3.35 | 3.452581
0 | 4 | 8 | 4 | 16 | 20 | 44 | 4 | 2.06 | 1.971792
0 | 15 | 15 | 0 | 15 | 0 | 40 | 15 | 2.57 | 2.620129
0 | 12 | 4 | 0 | 4 | 16 | 40 | 24 | 2.54 | 2.425409
0 | 30 | 0 | 0 | 15 | 0 | 50 | 5 | 1.92 | 1.912273
0 | 20 | 15 | 0 | 0 | 0 | 35 | 30 | 5.96 | 5.243284
0 | 0 | 8 | 4 | 16 | 12 | 52 | 8 | 1.93 | 2.073957
0 | 10 | 20 | 0 | 5 | 0 | 60 | 5 | 2.58 | 2.574412
0 | 20 | 10 | 0 | 5 | 0 | 40 | 25 | 3.41 | 3.202376
0 | 16 | 0 | 4 | 20 | 20 | 28 | 12 | 2.03 | 2.02251
0 | 30 | 10 | 0 | 10 | 0 | 30 | 20 | 3.37 | 3.173551
4 | 16 | 8 | 0 | 12 | 0 | 48 | 12 | 2.64 | 2.915216
0 | 0 | 8 | 4 | 16 | 12 | 52 | 8 | 2.25 | 2.073957
0 | 30 | 20 | 0 | 5 | 0 | 40 | 5 | 2.6 | 2.713445
0 | 5 | 5 | 0 | 30 | 0 | 55 | 5 | 2.15 | 2.026268
5 | 5 | 0 | 0 | 40 | 0 | 45 | 5 | 2.69 | 2.546106
0 | 15 | 25 | 0 | 5 | 0 | 50 | 5 | 2.82 | 2.708488
4 | 12 | 4 | 4 | 12 | 16 | 36 | 12 | 2.08 | 2.18781
0 | 25 | 20 | 0 | 10 | 0 | 35 | 10 | 2.73 | 2.737737
0 | 30 | 10 | 0 | 5 | 0 | 45 | 10 | 2.85 | 2.764196
0 | 40 | 25 | 0 | 10 | 0 | 20 | 5 | 2.77 | 2.871388
0 | 24 | 8 | 0 | 12 | 16 | 32 | 8 | 2.3 | 2.171511
4 | 32 | 8 | 4 | 4 | 20 | 24 | 4 | 2.22 | 2.142623
0 | 24 | 8 | 0 | 12 | 16 | 32 | 8 | 1.96 | 2.171511
0 | 20 | 10 | 0 | 0 | 0 | 45 | 25 | 3 | 3.115875
4 | 40 | 0 | 0 | 12 | 4 | 36 | 4 | 1.75 | 1.871207
0 | 25 | 5 | 0 | 10 | 0 | 50 | 10 | 2.35 | 2.348994
0 | 40 | 5 | 0 | 15 | 0 | 20 | 20 | 3.42 | 3.425453
0 | 16 | 0 | 4 | 20 | 20 | 28 | 12 | 2.23 | 2.02251
5 | 0 | 5 | 0 | 45 | 0 | 45 | 0 | 1.96 | 1.935207
4 | 20 | 4 | 4 | 16 | 0 | 52 | 0 | 1.9 | 1.948498
4 | 12 | 0 | 0 | 16 | 8 | 52 | 8 | 2.66 | 2.542477

## Test Results
Al | Co | Cr | Cu | Fe | Mn | Ni | V | Actual_Hardness (GPa) SRJT | Predicted_Hardness (GPa) SRJT
5 | 15 | 5 | 0 | 5 | 0 | 65 | 5 | 2.47 | 2.604652
0 | 40 | 20 | 0 | 5 | 0 | 30 | 5 | 3.05 | 2.850452
0 | 24 | 4 | 0 | 8 | 4 | 36 | 24 | 2.74 | 2.838749
4 | 12 | 4 | 4 | 20 | 16 | 32 | 8 | 2.13 | 2.085711
4 | 12 | 0 | 12 | 20 | 8 | 44 | 0 | 1.79 | 1.832689
0 | 0 | 8 | 4 | 16 | 12 | 52 | 8 | 1.93 | 2.073957
0 | 10 | 10 | 0 | 55 | 0 | 25 | 0 | 1.82 | 1.881116
5 | 0 | 5 | 0 | 25 | 0 | 60 | 5 | 2.31 | 2.500369
0 | 20 | 10 | 0 | 0 | 0 | 45 | 25 | 3 | 3.115875
0 | 35 | 20 | 0 | 30 | 0 | 15 | 0 | 2.19 | 2.134337
0 | 15 | 5 | 0 | 45 | 0 | 30 | 5 | 1.91 | 1.986575
0 | 20 | 10 | 0 | 10 | 0 | 45 | 15 | 2.93 | 2.782935
4 | 4 | 4 | 8 | 28 | 16 | 32 | 4 | 1.86 | 1.916379
0 | 30 | 0 | 0 | 30 | 0 | 35 | 5 | 1.98 | 1.9432
4 | 12 | 8 | 0 | 8 | 8 | 56 | 4 | 2.3 | 2.29527
0 | 15 | 20 | 0 | 5 | 0 | 45 | 15 | 2.96 | 2.942955
0 | 10 | 5 | 0 | 5 | 0 | 50 | 30 | 3.32 | 3.187528
0 | 25 | 5 | 0 | 10 | 0 | 35 | 25 | 3.02 | 3.10903
0 | 16 | 0 | 4 | 20 | 20 | 28 | 12 | 2.03 | 2.02251
0 | 20 | 8 | 4 | 0 | 20 | 44 | 4 | 2.2 | 2.142982
0 | 20 | 8 | 4 | 0 | 20 | 44 | 4 | 2.25 | 2.142982
4 | 28 | 0 | 20 | 4 | 8 | 36 | 0 | 1.81 | 1.778841
0 | 30 | 10 | 0 | 15 | 0 | 30 | 15 | 2.83 | 2.821771
0 | 25 | 10 | 0 | 25 | 0 | 35 | 5 | 2.29 | 2.137566
0 | 25 | 20 | 0 | 10 | 0 | 35 | 10 | 2.73 | 2.737737
4 | 16 | 8 | 0 | 12 | 0 | 48 | 12 | 2.64 | 2.915216
4 | 0 | 8 | 4 | 24 | 12 | 44 | 4 | 1.84 | 2.015906
0 | 15 | 5 | 0 | 20 | 0 | 40 | 20 | 2.71 | 2.420832