## Train Results
Al | Co | Cr | Cu | Fe | Mn | Ni | V | Actual_Hardness (GPa) SRJT | Predicted_Hardness (GPa) SRJT
0 | 15 | 5 | 0 | 15 | 0 | 40 | 25 | 3.32 | 3.194102
0 | 15 | 5 | 0 | 20 | 0 | 40 | 20 | 2.71 | 2.627377
0 | 10 | 10 | 0 | 55 | 0 | 25 | 0 | 1.82 | 1.841558
0 | 40 | 4 | 0 | 28 | 4 | 4 | 20 | 2.54 | 2.519536
4 | 0 | 8 | 24 | 4 | 16 | 44 | 0 | 1.98 | 1.768755
4 | 16 | 0 | 20 | 4 | 12 | 44 | 0 | 1.79 | 1.757912
0 | 10 | 5 | 0 | 5 | 0 | 50 | 30 | 3.32 | 3.209303
0 | 50 | 10 | 0 | 15 | 0 | 15 | 10 | 2.68 | 2.726554
0 | 15 | 5 | 0 | 45 | 0 | 30 | 5 | 1.91 | 1.95871
0 | 24 | 4 | 0 | 8 | 4 | 36 | 24 | 2.74 | 2.847493
4 | 0 | 8 | 4 | 24 | 12 | 44 | 4 | 1.84 | 2.00166
0 | 15 | 15 | 0 | 5 | 0 | 45 | 20 | 2.95 | 3.056254
0 | 16 | 8 | 4 | 16 | 20 | 36 | 0 | 1.9 | 1.975255
4 | 20 | 4 | 4 | 16 | 0 | 52 | 0 | 2.06 | 1.8602
0 | 45 | 10 | 0 | 20 | 0 | 15 | 10 | 2.62 | 2.554078
0 | 20 | 5 | 0 | 15 | 0 | 40 | 20 | 1.85 | 2.505881
0 | 10 | 0 | 0 | 0 | 0 | 75 | 15 | 2.42 | 2.419876
5 | 5 | 10 | 0 | 35 | 0 | 45 | 0 | 1.87 | 1.926539
5 | 10 | 5 | 0 | 20 | 0 | 55 | 5 | 2.67 | 2.53728
5 | 10 | 0 | 0 | 5 | 0 | 55 | 25 | 3.48 | 2.804584
0 | 30 | 0 | 0 | 30 | 0 | 35 | 5 | 1.98 | 1.879922
5 | 20 | 5 | 0 | 25 | 0 | 45 | 0 | 2.11 | 1.892823
0 | 5 | 10 | 0 | 30 | 0 | 50 | 5 | 2.11 | 2.087904
4 | 0 | 12 | 4 | 4 | 16 | 52 | 8 | 2.23 | 2.182932
4 | 12 | 8 | 0 | 8 | 8 | 56 | 4 | 2.25 | 2.308464
4 | 4 | 4 | 8 | 28 | 16 | 32 | 4 | 1.86 | 1.841793
0 | 15 | 20 | 0 | 5 | 0 | 45 | 15 | 2.96 | 2.973396
0 | 5 | 10 | 0 | 10 | 0 | 55 | 20 | 2.88 | 2.812973
4 | 0 | 8 | 4 | 24 | 12 | 44 | 4 | 2.04 | 2.00166
0 | 30 | 10 | 0 | 15 | 0 | 30 | 15 | 2.83 | 2.81211
0 | 65 | 15 | 0 | 0 | 0 | 10 | 10 | 3.09 | 2.947534
4 | 8 | 0 | 12 | 20 | 8 | 48 | 0 | 1.89 | 1.834452
0 | 25 | 15 | 0 | 5 | 0 | 35 | 20 | 3.29 | 3.247067
0 | 20 | 8 | 4 | 0 | 20 | 44 | 4 | 2.2 | 2.268316
0 | 20 | 8 | 4 | 0 | 20 | 44 | 4 | 2.25 | 2.268316
0 | 10 | 5 | 0 | 35 | 0 | 35 | 15 | 2.52 | 2.430081
4 | 12 | 0 | 0 | 16 | 8 | 52 | 8 | 2.42 | 2.4599
4 | 12 | 8 | 4 | 16 | 8 | 48 | 0 | 2.03 | 2.049095
0 | 25 | 5 | 0 | 10 | 0 | 35 | 25 | 3.02 | 3.207502
0 | 20 | 4 | 0 | 4 | 4 | 48 | 20 | 3.04 | 2.829425
0 | 30 | 5 | 0 | 15 | 0 | 20 | 30 | 4.28 | 3.997616
0 | 35 | 15 | 0 | 10 | 0 | 25 | 15 | 2.94 | 2.967971
0 | 35 | 25 | 0 | 5 | 0 | 30 | 5 | 2.9 | 2.861135
0 | 40 | 5 | 0 | 15 | 0 | 15 | 25 | 3.82 | 3.783358
0 | 45 | 15 | 0 | 10 | 0 | 15 | 15 | 3.17 | 2.998372
4 | 8 | 4 | 4 | 16 | 12 | 48 | 4 | 2.14 | 2.058233
0 | 20 | 20 | 0 | 15 | 0 | 30 | 15 | 2.51 | 2.656023
0 | 40 | 20 | 0 | 5 | 0 | 30 | 5 | 3.05 | 2.875613
4 | 12 | 0 | 12 | 20 | 8 | 44 | 0 | 2.66 | 1.800766
0 | 10 | 10 | 0 | 25 | 0 | 50 | 5 | 2.15 | 2.104095
0 | 35 | 15 | 0 | 5 | 0 | 20 | 25 | 6.04 | 5.260415
0 | 15 | 20 | 0 | 15 | 0 | 40 | 10 | 2.43 | 2.560369
4 | 12 | 0 | 12 | 20 | 8 | 44 | 0 | 1.79 | 1.800766
0 | 12 | 8 | 4 | 16 | 20 | 36 | 4 | 1.91 | 1.979066
4 | 12 | 4 | 4 | 20 | 16 | 32 | 8 | 2.13 | 1.86166
4 | 8 | 0 | 0 | 4 | 8 | 52 | 24 | 2.63 | 2.4298
4 | 0 | 4 | 0 | 20 | 8 | 52 | 12 | 2.18 | 2.299116
5 | 0 | 5 | 0 | 25 | 0 | 60 | 5 | 2.31 | 2.469287
0 | 25 | 10 | 0 | 5 | 0 | 35 | 25 | 3.4 | 3.352823
4 | 8 | 12 | 4 | 4 | 24 | 40 | 4 | 2.08 | 1.872337
0 | 25 | 10 | 0 | 20 | 0 | 40 | 5 | 2.31 | 2.237247
0 | 5 | 0 | 0 | 75 | 0 | 20 | 0 | 2.53 | 2.154426
0 | 45 | 5 | 0 | 15 | 0 | 25 | 10 | 2.58 | 2.743769
0 | 25 | 0 | 0 | 35 | 0 | 35 | 5 | 1.8 | 1.8782
4 | 0 | 12 | 16 | 4 | 12 | 52 | 0 | 1.99 | 1.883658
0 | 55 | 10 | 0 | 10 | 0 | 15 | 10 | 2.88 | 2.822808
0 | 16 | 8 | 4 | 16 | 20 | 36 | 0 | 2.05 | 1.975255
4 | 12 | 8 | 0 | 8 | 8 | 56 | 4 | 2.3 | 2.308464
0 | 30 | 5 | 0 | 30 | 0 | 20 | 15 | 2.4 | 2.416983
0 | 35 | 20 | 0 | 10 | 0 | 15 | 20 | 5.22 | 4.275608
0 | 20 | 10 | 0 | 10 | 0 | 45 | 15 | 2.93 | 2.877758
0 | 5 | 5 | 0 | 30 | 0 | 45 | 15 | 2.38 | 2.376844
4 | 0 | 4 | 4 | 16 | 12 | 56 | 4 | 2.14 | 2.152604
5 | 5 | 5 | 0 | 20 | 0 | 50 | 15 | 3.35 | 3.191393
0 | 4 | 8 | 4 | 16 | 20 | 44 | 4 | 2.06 | 2.021009
0 | 15 | 15 | 0 | 15 | 0 | 40 | 15 | 2.57 | 2.636264
0 | 12 | 4 | 0 | 4 | 16 | 40 | 24 | 2.54 | 2.585013
0 | 30 | 0 | 0 | 15 | 0 | 50 | 5 | 1.92 | 1.905224
0 | 20 | 15 | 0 | 0 | 0 | 35 | 30 | 5.96 | 4.66376
0 | 0 | 8 | 4 | 16 | 12 | 52 | 8 | 1.93 | 2.07142
0 | 10 | 20 | 0 | 5 | 0 | 60 | 5 | 2.58 | 2.695665
0 | 20 | 10 | 0 | 5 | 0 | 40 | 25 | 3.41 | 3.231939
0 | 16 | 0 | 4 | 20 | 20 | 28 | 12 | 2.03 | 2.02917
0 | 30 | 10 | 0 | 10 | 0 | 30 | 20 | 3.37 | 3.229949
4 | 16 | 8 | 0 | 12 | 0 | 48 | 12 | 2.64 | 2.755441
0 | 0 | 8 | 4 | 16 | 12 | 52 | 8 | 2.25 | 2.07142
0 | 30 | 20 | 0 | 5 | 0 | 40 | 5 | 2.6 | 2.821954
0 | 5 | 5 | 0 | 30 | 0 | 55 | 5 | 2.15 | 2.04879
5 | 5 | 0 | 0 | 40 | 0 | 45 | 5 | 2.69 | 2.34291
0 | 15 | 25 | 0 | 5 | 0 | 50 | 5 | 2.82 | 2.787681
4 | 12 | 4 | 4 | 12 | 16 | 36 | 12 | 2.08 | 1.872679
0 | 25 | 20 | 0 | 10 | 0 | 35 | 10 | 2.73 | 2.839459
0 | 30 | 10 | 0 | 5 | 0 | 45 | 10 | 2.85 | 2.839489
0 | 40 | 25 | 0 | 10 | 0 | 20 | 5 | 2.77 | 2.794087
0 | 24 | 8 | 0 | 12 | 16 | 32 | 8 | 2.3 | 2.178881
4 | 32 | 8 | 4 | 4 | 20 | 24 | 4 | 2.22 | 1.804737
0 | 24 | 8 | 0 | 12 | 16 | 32 | 8 | 1.96 | 2.178881
0 | 20 | 10 | 0 | 0 | 0 | 45 | 25 | 3 | 3.093212
4 | 40 | 0 | 0 | 12 | 4 | 36 | 4 | 1.75 | 1.768605
0 | 25 | 5 | 0 | 10 | 0 | 50 | 10 | 2.35 | 2.482275
0 | 40 | 5 | 0 | 15 | 0 | 20 | 20 | 3.42 | 3.400086
0 | 16 | 0 | 4 | 20 | 20 | 28 | 12 | 2.23 | 2.02917
5 | 0 | 5 | 0 | 45 | 0 | 45 | 0 | 1.96 | 1.91299
4 | 20 | 4 | 4 | 16 | 0 | 52 | 0 | 1.9 | 1.8602
4 | 12 | 0 | 0 | 16 | 8 | 52 | 8 | 2.66 | 2.4599

## Test Results
Al | Co | Cr | Cu | Fe | Mn | Ni | V | Actual_Hardness (GPa) SRJT | Predicted_Hardness (GPa) SRJT
5 | 15 | 5 | 0 | 5 | 0 | 65 | 5 | 2.47 | 2.493254
0 | 40 | 20 | 0 | 5 | 0 | 30 | 5 | 3.05 | 2.875613
0 | 24 | 4 | 0 | 8 | 4 | 36 | 24 | 2.74 | 2.847493
4 | 12 | 4 | 4 | 20 | 16 | 32 | 8 | 2.13 | 1.86166
4 | 12 | 0 | 12 | 20 | 8 | 44 | 0 | 1.79 | 1.800766
0 | 0 | 8 | 4 | 16 | 12 | 52 | 8 | 1.93 | 2.07142
0 | 10 | 10 | 0 | 55 | 0 | 25 | 0 | 1.82 | 1.841558
5 | 0 | 5 | 0 | 25 | 0 | 60 | 5 | 2.31 | 2.469287
0 | 20 | 10 | 0 | 0 | 0 | 45 | 25 | 3 | 3.093212
0 | 35 | 20 | 0 | 30 | 0 | 15 | 0 | 2.19 | 2.029027
0 | 15 | 5 | 0 | 45 | 0 | 30 | 5 | 1.91 | 1.95871
0 | 20 | 10 | 0 | 10 | 0 | 45 | 15 | 2.93 | 2.877758
4 | 4 | 4 | 8 | 28 | 16 | 32 | 4 | 1.86 | 1.841793
0 | 30 | 0 | 0 | 30 | 0 | 35 | 5 | 1.98 | 1.879922
4 | 12 | 8 | 0 | 8 | 8 | 56 | 4 | 2.3 | 2.308464
0 | 15 | 20 | 0 | 5 | 0 | 45 | 15 | 2.96 | 2.973396
0 | 10 | 5 | 0 | 5 | 0 | 50 | 30 | 3.32 | 3.209303
0 | 25 | 5 | 0 | 10 | 0 | 35 | 25 | 3.02 | 3.207502
0 | 16 | 0 | 4 | 20 | 20 | 28 | 12 | 2.03 | 2.02917
0 | 20 | 8 | 4 | 0 | 20 | 44 | 4 | 2.2 | 2.268316
0 | 20 | 8 | 4 | 0 | 20 | 44 | 4 | 2.25 | 2.268316
4 | 28 | 0 | 20 | 4 | 8 | 36 | 0 | 1.81 | 1.753026
0 | 30 | 10 | 0 | 15 | 0 | 30 | 15 | 2.83 | 2.81211
0 | 25 | 10 | 0 | 25 | 0 | 35 | 5 | 2.29 | 2.112189
0 | 25 | 20 | 0 | 10 | 0 | 35 | 10 | 2.73 | 2.839459
4 | 16 | 8 | 0 | 12 | 0 | 48 | 12 | 2.64 | 2.755441
4 | 0 | 8 | 4 | 24 | 12 | 44 | 4 | 1.84 | 2.00166
0 | 15 | 5 | 0 | 20 | 0 | 40 | 20 | 2.71 | 2.627377