## Train Results
Al | Co | Cr | Cu | Fe | Mn | Ni | V | Actual_Hardness (GPa) SRJT | Predicted_Hardness (GPa) SRJT
0 | 15 | 5 | 0 | 15 | 0 | 40 | 25 | 3.32 | 3.248568
0 | 15 | 5 | 0 | 20 | 0 | 40 | 20 | 2.71 | 2.539274
0 | 10 | 10 | 0 | 55 | 0 | 25 | 0 | 1.82 | 1.950338
0 | 40 | 4 | 0 | 28 | 4 | 4 | 20 | 2.54 | 2.728364
4 | 0 | 8 | 24 | 4 | 16 | 44 | 0 | 1.98 | 1.812774
4 | 16 | 0 | 20 | 4 | 12 | 44 | 0 | 1.79 | 1.816184
0 | 10 | 5 | 0 | 5 | 0 | 50 | 30 | 3.32 | 3.28227
0 | 50 | 10 | 0 | 15 | 0 | 15 | 10 | 2.68 | 2.740472
0 | 15 | 5 | 0 | 45 | 0 | 30 | 5 | 1.91 | 2.118407
0 | 24 | 4 | 0 | 8 | 4 | 36 | 24 | 2.74 | 2.792713
4 | 0 | 8 | 4 | 24 | 12 | 44 | 4 | 1.84 | 1.989994
0 | 15 | 15 | 0 | 5 | 0 | 45 | 20 | 2.95 | 3.095202
0 | 16 | 8 | 4 | 16 | 20 | 36 | 0 | 1.9 | 2.041306
4 | 20 | 4 | 4 | 16 | 0 | 52 | 0 | 2.06 | 1.920323
0 | 45 | 10 | 0 | 20 | 0 | 15 | 10 | 2.62 | 2.624327
0 | 20 | 5 | 0 | 15 | 0 | 40 | 20 | 1.85 | 2.420086
0 | 10 | 0 | 0 | 0 | 0 | 75 | 15 | 2.42 | 2.60147
5 | 5 | 10 | 0 | 35 | 0 | 45 | 0 | 1.87 | 1.949821
5 | 10 | 5 | 0 | 20 | 0 | 55 | 5 | 2.67 | 2.593493
5 | 10 | 0 | 0 | 5 | 0 | 55 | 25 | 3.48 | 3.507242
0 | 30 | 0 | 0 | 30 | 0 | 35 | 5 | 1.98 | 1.875362
5 | 20 | 5 | 0 | 25 | 0 | 45 | 0 | 2.11 | 1.931458
0 | 5 | 10 | 0 | 30 | 0 | 50 | 5 | 2.11 | 2.228307
4 | 0 | 12 | 4 | 4 | 16 | 52 | 8 | 2.23 | 2.312234
4 | 12 | 8 | 0 | 8 | 8 | 56 | 4 | 2.25 | 2.350964
4 | 4 | 4 | 8 | 28 | 16 | 32 | 4 | 1.86 | 1.963498
0 | 15 | 20 | 0 | 5 | 0 | 45 | 15 | 2.96 | 2.970916
0 | 5 | 10 | 0 | 10 | 0 | 55 | 20 | 2.88 | 2.917817
4 | 0 | 8 | 4 | 24 | 12 | 44 | 4 | 2.04 | 1.989994
0 | 30 | 10 | 0 | 15 | 0 | 30 | 15 | 2.83 | 2.831196
0 | 65 | 15 | 0 | 0 | 0 | 10 | 10 | 3.09 | 2.907441
4 | 8 | 0 | 12 | 20 | 8 | 48 | 0 | 1.89 | 1.990783
0 | 25 | 15 | 0 | 5 | 0 | 35 | 20 | 3.29 | 3.278837
0 | 20 | 8 | 4 | 0 | 20 | 44 | 4 | 2.2 | 2.265798
0 | 20 | 8 | 4 | 0 | 20 | 44 | 4 | 2.25 | 2.265798
0 | 10 | 5 | 0 | 35 | 0 | 35 | 15 | 2.52 | 2.443536
4 | 12 | 0 | 0 | 16 | 8 | 52 | 8 | 2.42 | 2.485979
4 | 12 | 8 | 4 | 16 | 8 | 48 | 0 | 2.03 | 2.068752
0 | 25 | 5 | 0 | 10 | 0 | 35 | 25 | 3.02 | 3.087683
0 | 20 | 4 | 0 | 4 | 4 | 48 | 20 | 3.04 | 2.955594
0 | 30 | 5 | 0 | 15 | 0 | 20 | 30 | 4.28 | 4.12111
0 | 35 | 15 | 0 | 10 | 0 | 25 | 15 | 2.94 | 2.967005
0 | 35 | 25 | 0 | 5 | 0 | 30 | 5 | 2.9 | 2.825387
0 | 40 | 5 | 0 | 15 | 0 | 15 | 25 | 3.82 | 3.83709
0 | 45 | 15 | 0 | 10 | 0 | 15 | 15 | 3.17 | 2.967906
4 | 8 | 4 | 4 | 16 | 12 | 48 | 4 | 2.14 | 2.151606
0 | 20 | 20 | 0 | 15 | 0 | 30 | 15 | 2.51 | 2.699566
0 | 40 | 20 | 0 | 5 | 0 | 30 | 5 | 3.05 | 2.845226
4 | 12 | 0 | 12 | 20 | 8 | 44 | 0 | 2.66 | 2.03426
0 | 10 | 10 | 0 | 25 | 0 | 50 | 5 | 2.15 | 2.261116
0 | 35 | 15 | 0 | 5 | 0 | 20 | 25 | 6.04 | 5.233082
0 | 15 | 20 | 0 | 15 | 0 | 40 | 10 | 2.43 | 2.658219
4 | 12 | 0 | 12 | 20 | 8 | 44 | 0 | 1.79 | 2.03426
0 | 12 | 8 | 4 | 16 | 20 | 36 | 4 | 1.91 | 2.057641
4 | 12 | 4 | 4 | 20 | 16 | 32 | 8 | 2.13 | 2.15938
4 | 8 | 0 | 0 | 4 | 8 | 52 | 24 | 2.63 | 2.750815
4 | 0 | 4 | 0 | 20 | 8 | 52 | 12 | 2.18 | 2.331917
5 | 0 | 5 | 0 | 25 | 0 | 60 | 5 | 2.31 | 2.432605
0 | 25 | 10 | 0 | 5 | 0 | 35 | 25 | 3.4 | 3.406451
4 | 8 | 12 | 4 | 4 | 24 | 40 | 4 | 2.08 | 2.097542
0 | 25 | 10 | 0 | 20 | 0 | 40 | 5 | 2.31 | 2.331422
0 | 5 | 0 | 0 | 75 | 0 | 20 | 0 | 2.53 | 2.48606
0 | 45 | 5 | 0 | 15 | 0 | 25 | 10 | 2.58 | 2.635137
0 | 25 | 0 | 0 | 35 | 0 | 35 | 5 | 1.8 | 1.87852
4 | 0 | 12 | 16 | 4 | 12 | 52 | 0 | 1.99 | 1.990564
0 | 55 | 10 | 0 | 10 | 0 | 15 | 10 | 2.88 | 2.784846
0 | 16 | 8 | 4 | 16 | 20 | 36 | 0 | 2.05 | 2.041306
4 | 12 | 8 | 0 | 8 | 8 | 56 | 4 | 2.3 | 2.350964
0 | 30 | 5 | 0 | 30 | 0 | 20 | 15 | 2.4 | 2.403918
0 | 35 | 20 | 0 | 10 | 0 | 15 | 20 | 5.22 | 4.94571
0 | 20 | 10 | 0 | 10 | 0 | 45 | 15 | 2.93 | 2.898255
0 | 5 | 5 | 0 | 30 | 0 | 45 | 15 | 2.38 | 2.404508
4 | 0 | 4 | 4 | 16 | 12 | 56 | 4 | 2.14 | 2.130349
5 | 5 | 5 | 0 | 20 | 0 | 50 | 15 | 3.35 | 3.342451
0 | 4 | 8 | 4 | 16 | 20 | 44 | 4 | 2.06 | 2.079398
0 | 15 | 15 | 0 | 15 | 0 | 40 | 15 | 2.57 | 2.719724
0 | 12 | 4 | 0 | 4 | 16 | 40 | 24 | 2.54 | 2.631077
0 | 30 | 0 | 0 | 15 | 0 | 50 | 5 | 1.92 | 1.898502
0 | 20 | 15 | 0 | 0 | 0 | 35 | 30 | 5.96 | 4.638622
0 | 0 | 8 | 4 | 16 | 12 | 52 | 8 | 1.93 | 2.189121
0 | 10 | 20 | 0 | 5 | 0 | 60 | 5 | 2.58 | 2.595173
0 | 20 | 10 | 0 | 5 | 0 | 40 | 25 | 3.41 | 3.299446
0 | 16 | 0 | 4 | 20 | 20 | 28 | 12 | 2.03 | 2.148337
0 | 30 | 10 | 0 | 10 | 0 | 30 | 20 | 3.37 | 3.246899
4 | 16 | 8 | 0 | 12 | 0 | 48 | 12 | 2.64 | 2.818869
0 | 0 | 8 | 4 | 16 | 12 | 52 | 8 | 2.25 | 2.189121
0 | 30 | 20 | 0 | 5 | 0 | 40 | 5 | 2.6 | 2.703851
0 | 5 | 5 | 0 | 30 | 0 | 55 | 5 | 2.15 | 2.153301
5 | 5 | 0 | 0 | 40 | 0 | 45 | 5 | 2.69 | 2.652206
0 | 15 | 25 | 0 | 5 | 0 | 50 | 5 | 2.82 | 2.71876
4 | 12 | 4 | 4 | 12 | 16 | 36 | 12 | 2.08 | 2.219964
0 | 25 | 20 | 0 | 10 | 0 | 35 | 10 | 2.73 | 2.779068
0 | 30 | 10 | 0 | 5 | 0 | 45 | 10 | 2.85 | 2.803171
0 | 40 | 25 | 0 | 10 | 0 | 20 | 5 | 2.77 | 2.787301
0 | 24 | 8 | 0 | 12 | 16 | 32 | 8 | 2.3 | 2.246905
4 | 32 | 8 | 4 | 4 | 20 | 24 | 4 | 2.22 | 2.12571
0 | 24 | 8 | 0 | 12 | 16 | 32 | 8 | 1.96 | 2.246905
0 | 20 | 10 | 0 | 0 | 0 | 45 | 25 | 3 | 3.164709
4 | 40 | 0 | 0 | 12 | 4 | 36 | 4 | 1.75 | 1.809598
0 | 25 | 5 | 0 | 10 | 0 | 50 | 10 | 2.35 | 2.580369
0 | 40 | 5 | 0 | 15 | 0 | 20 | 20 | 3.42 | 3.403495
0 | 16 | 0 | 4 | 20 | 20 | 28 | 12 | 2.23 | 2.148337
5 | 0 | 5 | 0 | 45 | 0 | 45 | 0 | 1.96 | 1.954403
4 | 20 | 4 | 4 | 16 | 0 | 52 | 0 | 1.9 | 1.920323
4 | 12 | 0 | 0 | 16 | 8 | 52 | 8 | 2.66 | 2.485979

## Test Results
Al | Co | Cr | Cu | Fe | Mn | Ni | V | Actual_Hardness (GPa) SRJT | Predicted_Hardness (GPa) SRJT
5 | 15 | 5 | 0 | 5 | 0 | 65 | 5 | 2.47 | 2.605395
0 | 40 | 20 | 0 | 5 | 0 | 30 | 5 | 3.05 | 2.845226
0 | 24 | 4 | 0 | 8 | 4 | 36 | 24 | 2.74 | 2.792713
4 | 12 | 4 | 4 | 20 | 16 | 32 | 8 | 2.13 | 2.15938
4 | 12 | 0 | 12 | 20 | 8 | 44 | 0 | 1.79 | 2.03426
0 | 0 | 8 | 4 | 16 | 12 | 52 | 8 | 1.93 | 2.189121
0 | 10 | 10 | 0 | 55 | 0 | 25 | 0 | 1.82 | 1.950338
5 | 0 | 5 | 0 | 25 | 0 | 60 | 5 | 2.31 | 2.432605
0 | 20 | 10 | 0 | 0 | 0 | 45 | 25 | 3 | 3.164709
0 | 35 | 20 | 0 | 30 | 0 | 15 | 0 | 2.19 | 2.187741
0 | 15 | 5 | 0 | 45 | 0 | 30 | 5 | 1.91 | 2.118407
0 | 20 | 10 | 0 | 10 | 0 | 45 | 15 | 2.93 | 2.898255
4 | 4 | 4 | 8 | 28 | 16 | 32 | 4 | 1.86 | 1.963498
0 | 30 | 0 | 0 | 30 | 0 | 35 | 5 | 1.98 | 1.875362
4 | 12 | 8 | 0 | 8 | 8 | 56 | 4 | 2.3 | 2.350964
0 | 15 | 20 | 0 | 5 | 0 | 45 | 15 | 2.96 | 2.970916
0 | 10 | 5 | 0 | 5 | 0 | 50 | 30 | 3.32 | 3.28227
0 | 25 | 5 | 0 | 10 | 0 | 35 | 25 | 3.02 | 3.087683
0 | 16 | 0 | 4 | 20 | 20 | 28 | 12 | 2.03 | 2.148337
0 | 20 | 8 | 4 | 0 | 20 | 44 | 4 | 2.2 | 2.265798
0 | 20 | 8 | 4 | 0 | 20 | 44 | 4 | 2.25 | 2.265798
4 | 28 | 0 | 20 | 4 | 8 | 36 | 0 | 1.81 | 1.806951
0 | 30 | 10 | 0 | 15 | 0 | 30 | 15 | 2.83 | 2.831196
0 | 25 | 10 | 0 | 25 | 0 | 35 | 5 | 2.29 | 2.215366
0 | 25 | 20 | 0 | 10 | 0 | 35 | 10 | 2.73 | 2.779068
4 | 16 | 8 | 0 | 12 | 0 | 48 | 12 | 2.64 | 2.818869
4 | 0 | 8 | 4 | 24 | 12 | 44 | 4 | 1.84 | 1.989994
0 | 15 | 5 | 0 | 20 | 0 | 40 | 20 | 2.71 | 2.539274