## Train Results
Al | Co | Cr | Cu | Fe | Mn | Ni | V | Actual_Hardness (GPa) SRJT | Predicted_Hardness (GPa) SRJT
0 | 15 | 5 | 0 | 15 | 0 | 40 | 25 | 3.32 | 3.118254
0 | 15 | 5 | 0 | 20 | 0 | 40 | 20 | 2.71 | 2.558763
0 | 10 | 10 | 0 | 55 | 0 | 25 | 0 | 1.82 | 1.862583
0 | 40 | 4 | 0 | 28 | 4 | 4 | 20 | 2.54 | 2.481715
4 | 0 | 8 | 24 | 4 | 16 | 44 | 0 | 1.98 | 1.787171
4 | 16 | 0 | 20 | 4 | 12 | 44 | 0 | 1.79 | 1.781285
0 | 10 | 5 | 0 | 5 | 0 | 50 | 30 | 3.32 | 3.18655
0 | 50 | 10 | 0 | 15 | 0 | 15 | 10 | 2.68 | 2.701326
0 | 15 | 5 | 0 | 45 | 0 | 30 | 5 | 1.91 | 1.966099
0 | 24 | 4 | 0 | 8 | 4 | 36 | 24 | 2.74 | 2.843793
4 | 0 | 8 | 4 | 24 | 12 | 44 | 4 | 1.84 | 1.937687
0 | 15 | 15 | 0 | 5 | 0 | 45 | 20 | 2.95 | 3.077705
0 | 16 | 8 | 4 | 16 | 20 | 36 | 0 | 1.9 | 1.961525
4 | 20 | 4 | 4 | 16 | 0 | 52 | 0 | 2.06 | 2.030728
0 | 45 | 10 | 0 | 20 | 0 | 15 | 10 | 2.62 | 2.538299
0 | 20 | 5 | 0 | 15 | 0 | 40 | 20 | 1.85 | 2.399077
0 | 10 | 0 | 0 | 0 | 0 | 75 | 15 | 2.42 | 2.584037
5 | 5 | 10 | 0 | 35 | 0 | 45 | 0 | 1.87 | 1.906117
5 | 10 | 5 | 0 | 20 | 0 | 55 | 5 | 2.67 | 2.520499
5 | 10 | 0 | 0 | 5 | 0 | 55 | 25 | 3.48 | 3.416578
0 | 30 | 0 | 0 | 30 | 0 | 35 | 5 | 1.98 | 1.878003
5 | 20 | 5 | 0 | 25 | 0 | 45 | 0 | 2.11 | 2.087648
0 | 5 | 10 | 0 | 30 | 0 | 50 | 5 | 2.11 | 2.120085
4 | 0 | 12 | 4 | 4 | 16 | 52 | 8 | 2.23 | 2.31352
4 | 12 | 8 | 0 | 8 | 8 | 56 | 4 | 2.25 | 2.443507
4 | 4 | 4 | 8 | 28 | 16 | 32 | 4 | 1.86 | 1.887122
0 | 15 | 20 | 0 | 5 | 0 | 45 | 15 | 2.96 | 2.958353
0 | 5 | 10 | 0 | 10 | 0 | 55 | 20 | 2.88 | 2.849275
4 | 0 | 8 | 4 | 24 | 12 | 44 | 4 | 2.04 | 1.937687
0 | 30 | 10 | 0 | 15 | 0 | 30 | 15 | 2.83 | 2.85669
0 | 65 | 15 | 0 | 0 | 0 | 10 | 10 | 3.09 | 2.982636
4 | 8 | 0 | 12 | 20 | 8 | 48 | 0 | 1.89 | 1.854573
0 | 25 | 15 | 0 | 5 | 0 | 35 | 20 | 3.29 | 3.42576
0 | 20 | 8 | 4 | 0 | 20 | 44 | 4 | 2.2 | 2.286749
0 | 20 | 8 | 4 | 0 | 20 | 44 | 4 | 2.25 | 2.286749
0 | 10 | 5 | 0 | 35 | 0 | 35 | 15 | 2.52 | 2.37521
4 | 12 | 0 | 0 | 16 | 8 | 52 | 8 | 2.42 | 2.624499
4 | 12 | 8 | 4 | 16 | 8 | 48 | 0 | 2.03 | 2.018028
0 | 25 | 5 | 0 | 10 | 0 | 35 | 25 | 3.02 | 3.087912
0 | 20 | 4 | 0 | 4 | 4 | 48 | 20 | 3.04 | 2.923829
0 | 30 | 5 | 0 | 15 | 0 | 20 | 30 | 4.28 | 3.954753
0 | 35 | 15 | 0 | 10 | 0 | 25 | 15 | 2.94 | 3.021717
0 | 35 | 25 | 0 | 5 | 0 | 30 | 5 | 2.9 | 2.825383
0 | 40 | 5 | 0 | 15 | 0 | 15 | 25 | 3.82 | 3.696304
0 | 45 | 15 | 0 | 10 | 0 | 15 | 15 | 3.17 | 3.09061
4 | 8 | 4 | 4 | 16 | 12 | 48 | 4 | 2.14 | 2.175223
0 | 20 | 20 | 0 | 15 | 0 | 30 | 15 | 2.51 | 2.652594
0 | 40 | 20 | 0 | 5 | 0 | 30 | 5 | 3.05 | 2.805169
4 | 12 | 0 | 12 | 20 | 8 | 44 | 0 | 2.66 | 1.85669
0 | 10 | 10 | 0 | 25 | 0 | 50 | 5 | 2.15 | 2.157673
0 | 35 | 15 | 0 | 5 | 0 | 20 | 25 | 6.04 | 5.534733
0 | 15 | 20 | 0 | 15 | 0 | 40 | 10 | 2.43 | 2.510213
4 | 12 | 0 | 12 | 20 | 8 | 44 | 0 | 1.79 | 1.85669
0 | 12 | 8 | 4 | 16 | 20 | 36 | 4 | 1.91 | 2.007644
4 | 12 | 4 | 4 | 20 | 16 | 32 | 8 | 2.13 | 2.085766
4 | 8 | 0 | 0 | 4 | 8 | 52 | 24 | 2.63 | 2.728536
4 | 0 | 4 | 0 | 20 | 8 | 52 | 12 | 2.18 | 2.378486
5 | 0 | 5 | 0 | 25 | 0 | 60 | 5 | 2.31 | 2.431182
0 | 25 | 10 | 0 | 5 | 0 | 35 | 25 | 3.4 | 3.404207
4 | 8 | 12 | 4 | 4 | 24 | 40 | 4 | 2.08 | 2.051261
0 | 25 | 10 | 0 | 20 | 0 | 40 | 5 | 2.31 | 2.214614
0 | 5 | 0 | 0 | 75 | 0 | 20 | 0 | 2.53 | 1.997949
0 | 45 | 5 | 0 | 15 | 0 | 25 | 10 | 2.58 | 2.575625
0 | 25 | 0 | 0 | 35 | 0 | 35 | 5 | 1.8 | 1.880416
4 | 0 | 12 | 16 | 4 | 12 | 52 | 0 | 1.99 | 1.879271
0 | 55 | 10 | 0 | 10 | 0 | 15 | 10 | 2.88 | 2.829165
0 | 16 | 8 | 4 | 16 | 20 | 36 | 0 | 2.05 | 1.961525
4 | 12 | 8 | 0 | 8 | 8 | 56 | 4 | 2.3 | 2.443507
0 | 30 | 5 | 0 | 30 | 0 | 20 | 15 | 2.4 | 2.432399
0 | 35 | 20 | 0 | 10 | 0 | 15 | 20 | 5.22 | 5.100254
0 | 20 | 10 | 0 | 10 | 0 | 45 | 15 | 2.93 | 2.888537
0 | 5 | 5 | 0 | 30 | 0 | 45 | 15 | 2.38 | 2.324431
4 | 0 | 4 | 4 | 16 | 12 | 56 | 4 | 2.14 | 2.20094
5 | 5 | 5 | 0 | 20 | 0 | 50 | 15 | 3.35 | 3.273807
0 | 4 | 8 | 4 | 16 | 20 | 44 | 4 | 2.06 | 2.036891
0 | 15 | 15 | 0 | 15 | 0 | 40 | 15 | 2.57 | 2.652219
0 | 12 | 4 | 0 | 4 | 16 | 40 | 24 | 2.54 | 2.573714
0 | 30 | 0 | 0 | 15 | 0 | 50 | 5 | 1.92 | 1.904792
0 | 20 | 15 | 0 | 0 | 0 | 35 | 30 | 5.96 | 5.458042
0 | 0 | 8 | 4 | 16 | 12 | 52 | 8 | 1.93 | 2.110881
0 | 10 | 20 | 0 | 5 | 0 | 60 | 5 | 2.58 | 2.691365
0 | 20 | 10 | 0 | 5 | 0 | 40 | 25 | 3.41 | 3.234135
0 | 16 | 0 | 4 | 20 | 20 | 28 | 12 | 2.03 | 2.181751
0 | 30 | 10 | 0 | 10 | 0 | 30 | 20 | 3.37 | 3.246733
4 | 16 | 8 | 0 | 12 | 0 | 48 | 12 | 2.64 | 2.784697
0 | 0 | 8 | 4 | 16 | 12 | 52 | 8 | 2.25 | 2.110881
0 | 30 | 20 | 0 | 5 | 0 | 40 | 5 | 2.6 | 2.729065
0 | 5 | 5 | 0 | 30 | 0 | 55 | 5 | 2.15 | 2.109617
5 | 5 | 0 | 0 | 40 | 0 | 45 | 5 | 2.69 | 2.455027
0 | 15 | 25 | 0 | 5 | 0 | 50 | 5 | 2.82 | 2.726561
4 | 12 | 4 | 4 | 12 | 16 | 36 | 12 | 2.08 | 2.154493
0 | 25 | 20 | 0 | 10 | 0 | 35 | 10 | 2.73 | 2.719628
0 | 30 | 10 | 0 | 5 | 0 | 45 | 10 | 2.85 | 2.905276
0 | 40 | 25 | 0 | 10 | 0 | 20 | 5 | 2.77 | 2.804072
0 | 24 | 8 | 0 | 12 | 16 | 32 | 8 | 2.3 | 2.245172
4 | 32 | 8 | 4 | 4 | 20 | 24 | 4 | 2.22 | 2.111818
0 | 24 | 8 | 0 | 12 | 16 | 32 | 8 | 1.96 | 2.245172
0 | 20 | 10 | 0 | 0 | 0 | 45 | 25 | 3 | 3.148268
4 | 40 | 0 | 0 | 12 | 4 | 36 | 4 | 1.75 | 1.90647
0 | 25 | 5 | 0 | 10 | 0 | 50 | 10 | 2.35 | 2.406115
0 | 40 | 5 | 0 | 15 | 0 | 20 | 20 | 3.42 | 3.323594
0 | 16 | 0 | 4 | 20 | 20 | 28 | 12 | 2.23 | 2.181751
5 | 0 | 5 | 0 | 45 | 0 | 45 | 0 | 1.96 | 1.901267
4 | 20 | 4 | 4 | 16 | 0 | 52 | 0 | 1.9 | 2.030728
4 | 12 | 0 | 0 | 16 | 8 | 52 | 8 | 2.66 | 2.624499

## Test Results
Al | Co | Cr | Cu | Fe | Mn | Ni | V | Actual_Hardness (GPa) SRJT | Predicted_Hardness (GPa) SRJT
5 | 15 | 5 | 0 | 5 | 0 | 65 | 5 | 2.47 | 2.526169
0 | 40 | 20 | 0 | 5 | 0 | 30 | 5 | 3.05 | 2.805169
0 | 24 | 4 | 0 | 8 | 4 | 36 | 24 | 2.74 | 2.843793
4 | 12 | 4 | 4 | 20 | 16 | 32 | 8 | 2.13 | 2.085766
4 | 12 | 0 | 12 | 20 | 8 | 44 | 0 | 1.79 | 1.85669
0 | 0 | 8 | 4 | 16 | 12 | 52 | 8 | 1.93 | 2.110881
0 | 10 | 10 | 0 | 55 | 0 | 25 | 0 | 1.82 | 1.862583
5 | 0 | 5 | 0 | 25 | 0 | 60 | 5 | 2.31 | 2.431182
0 | 20 | 10 | 0 | 0 | 0 | 45 | 25 | 3 | 3.148268
0 | 35 | 20 | 0 | 30 | 0 | 15 | 0 | 2.19 | 2.062136
0 | 15 | 5 | 0 | 45 | 0 | 30 | 5 | 1.91 | 1.966099
0 | 20 | 10 | 0 | 10 | 0 | 45 | 15 | 2.93 | 2.888537
4 | 4 | 4 | 8 | 28 | 16 | 32 | 4 | 1.86 | 1.887122
0 | 30 | 0 | 0 | 30 | 0 | 35 | 5 | 1.98 | 1.878003
4 | 12 | 8 | 0 | 8 | 8 | 56 | 4 | 2.3 | 2.443507
0 | 15 | 20 | 0 | 5 | 0 | 45 | 15 | 2.96 | 2.958353
0 | 10 | 5 | 0 | 5 | 0 | 50 | 30 | 3.32 | 3.18655
0 | 25 | 5 | 0 | 10 | 0 | 35 | 25 | 3.02 | 3.087912
0 | 16 | 0 | 4 | 20 | 20 | 28 | 12 | 2.03 | 2.181751
0 | 20 | 8 | 4 | 0 | 20 | 44 | 4 | 2.2 | 2.286749
0 | 20 | 8 | 4 | 0 | 20 | 44 | 4 | 2.25 | 2.286749
4 | 28 | 0 | 20 | 4 | 8 | 36 | 0 | 1.81 | 1.780903
0 | 30 | 10 | 0 | 15 | 0 | 30 | 15 | 2.83 | 2.85669
0 | 25 | 10 | 0 | 25 | 0 | 35 | 5 | 2.29 | 2.114021
0 | 25 | 20 | 0 | 10 | 0 | 35 | 10 | 2.73 | 2.719628
4 | 16 | 8 | 0 | 12 | 0 | 48 | 12 | 2.64 | 2.784697
4 | 0 | 8 | 4 | 24 | 12 | 44 | 4 | 1.84 | 1.937687
0 | 15 | 5 | 0 | 20 | 0 | 40 | 20 | 2.71 | 2.558763