## Train Results
Al | Co | Cr | Cu | Fe | Mn | Ni | V | Actual_UTS_True (Mpa) | Predicted_UTS_True (Mpa)
0 | 15 | 5 | 0 | 15 | 0 | 40 | 25 | 1136 | 1075.482
0 | 15 | 5 | 0 | 20 | 0 | 40 | 20 | 986 | 819.8201
0 | 10 | 10 | 0 | 55 | 0 | 25 | 0 | 446 | 497.7719
0 | 40 | 4 | 0 | 28 | 4 | 4 | 20 | 1312.9 | 1307.132
4 | 0 | 8 | 24 | 4 | 16 | 44 | 0 | 1060.7 | 1008.422
4 | 16 | 0 | 20 | 4 | 12 | 44 | 0 | 870.7 | 846.5019
0 | 10 | 5 | 0 | 5 | 0 | 50 | 30 | 1115 | 1169.812
0 | 50 | 10 | 0 | 15 | 0 | 15 | 10 | 1038 | 954.0383
0 | 15 | 5 | 0 | 45 | 0 | 30 | 5 | 547 | 511.1095
0 | 24 | 4 | 0 | 8 | 4 | 36 | 24 | 1447.1 | 1351.971
4 | 0 | 8 | 4 | 24 | 12 | 44 | 4 | 864.2 | 939.9066
0 | 15 | 15 | 0 | 5 | 0 | 45 | 20 | 1142 | 1105.427
0 | 16 | 8 | 4 | 16 | 20 | 36 | 0 | 801.2 | 986.4865
4 | 20 | 4 | 4 | 16 | 0 | 52 | 0 | 800.2 | 792.0919
0 | 45 | 10 | 0 | 20 | 0 | 15 | 10 | 839 | 882.0411
0 | 20 | 5 | 0 | 15 | 0 | 40 | 20 | 644 | 853.9131
0 | 10 | 0 | 0 | 0 | 0 | 75 | 15 | 899 | 944.3185
5 | 5 | 10 | 0 | 35 | 0 | 45 | 0 | 549 | 479.5859
5 | 10 | 5 | 0 | 20 | 0 | 55 | 5 | 804 | 882.5289
5 | 10 | 0 | 0 | 5 | 0 | 55 | 25 | 1164 | 1234.467
0 | 30 | 0 | 0 | 30 | 0 | 35 | 5 | 610 | 482.8873
5 | 20 | 5 | 0 | 25 | 0 | 45 | 0 | 615 | 631.598
0 | 5 | 10 | 0 | 30 | 0 | 50 | 5 | 604 | 571.0775
4 | 0 | 12 | 4 | 4 | 16 | 52 | 8 | 1219.5 | 1120.616
4 | 12 | 8 | 0 | 8 | 8 | 56 | 4 | 938.4 | 1037.313
4 | 4 | 4 | 8 | 28 | 16 | 32 | 4 | 971.8 | 940.7062
0 | 15 | 20 | 0 | 5 | 0 | 45 | 15 | 1060 | 1012.96
0 | 5 | 10 | 0 | 10 | 0 | 55 | 20 | 977 | 970.9865
4 | 0 | 8 | 4 | 24 | 12 | 44 | 4 | 976.4 | 939.9066
0 | 30 | 10 | 0 | 15 | 0 | 30 | 15 | 966 | 986.6006
0 | 65 | 15 | 0 | 0 | 0 | 10 | 10 | 960 | 914.5768
4 | 8 | 0 | 12 | 20 | 8 | 48 | 0 | 911.2 | 853.7081
0 | 25 | 15 | 0 | 5 | 0 | 35 | 20 | 1197 | 1061.365
0 | 20 | 8 | 4 | 0 | 20 | 44 | 4 | 1043.6 | 1106.969
0 | 20 | 8 | 4 | 0 | 20 | 44 | 4 | 1095.8 | 1106.969
0 | 10 | 5 | 0 | 35 | 0 | 35 | 15 | 832 | 724.2984
4 | 12 | 0 | 0 | 16 | 8 | 52 | 8 | 1069.3 | 1070.332
4 | 12 | 8 | 4 | 16 | 8 | 48 | 0 | 897.5 | 864.2575
0 | 25 | 5 | 0 | 10 | 0 | 35 | 25 | 1311 | 1265.343
0 | 20 | 4 | 0 | 4 | 4 | 48 | 20 | 1399.7 | 1239.557
0 | 35 | 15 | 0 | 10 | 0 | 25 | 15 | 1042 | 982.6799
0 | 35 | 25 | 0 | 5 | 0 | 30 | 5 | 974 | 982.577
4 | 16 | 0 | 4 | 12 | 8 | 52 | 4 | 1079.9 | 1016.647
0 | 40 | 5 | 0 | 15 | 0 | 15 | 25 | 1504 | 1354.742
0 | 45 | 15 | 0 | 10 | 0 | 15 | 15 | 1044 | 920.3324
4 | 8 | 4 | 4 | 16 | 12 | 48 | 4 | 930.4 | 955.6188
0 | 20 | 20 | 0 | 15 | 0 | 30 | 15 | 967 | 985.1315
0 | 40 | 20 | 0 | 5 | 0 | 30 | 5 | 863 | 956.7156
4 | 12 | 0 | 12 | 20 | 8 | 44 | 0 | 846.1 | 828.3046875
0 | 10 | 10 | 0 | 25 | 0 | 50 | 5 | 660 | 575.2118
0 | 35 | 15 | 0 | 5 | 0 | 20 | 25 | 790 | 747.1852
0 | 15 | 20 | 0 | 15 | 0 | 40 | 10 | 895 | 906.7492
4 | 12 | 0 | 12 | 20 | 8 | 44 | 0 | 791.6 | 828.3046875
0 | 12 | 8 | 4 | 16 | 20 | 36 | 4 | 906 | 989.0817
4 | 12 | 4 | 4 | 20 | 16 | 32 | 8 | 1069.3 | 1028.61
4 | 8 | 0 | 0 | 4 | 8 | 52 | 24 | 1462.7 | 1342.592
4 | 0 | 4 | 0 | 20 | 8 | 52 | 12 | 950.9 | 1032.29
5 | 0 | 5 | 0 | 25 | 0 | 60 | 5 | 782 | 751.3591
0 | 25 | 10 | 0 | 5 | 0 | 35 | 25 | 1144 | 1226.137
4 | 8 | 12 | 4 | 4 | 24 | 40 | 4 | 1143.1 | 1121.137
0 | 25 | 10 | 0 | 20 | 0 | 40 | 5 | 621 | 581.8507
0 | 5 | 0 | 0 | 75 | 0 | 20 | 0 | 798 | 660.0702
0 | 45 | 5 | 0 | 15 | 0 | 25 | 10 | 671 | 771.3344
0 | 25 | 0 | 0 | 35 | 0 | 35 | 5 | 557 | 479.6669
4 | 0 | 12 | 16 | 4 | 12 | 52 | 0 | 1062.7 | 1058.301
0 | 55 | 10 | 0 | 10 | 0 | 15 | 10 | 952 | 1004.082
0 | 16 | 8 | 4 | 16 | 20 | 36 | 0 | 953.9 | 986.4865
4 | 12 | 8 | 0 | 8 | 8 | 56 | 4 | 1160.3 | 1037.313
0 | 30 | 5 | 0 | 30 | 0 | 20 | 15 | 721 | 761.8746
0 | 35 | 20 | 0 | 10 | 0 | 15 | 20 | 462 | 669.5102
0 | 20 | 10 | 0 | 10 | 0 | 45 | 15 | 986 | 928.631
0 | 5 | 5 | 0 | 30 | 0 | 45 | 15 | 842 | 747.7341
4 | 0 | 4 | 4 | 16 | 12 | 56 | 4 | 1057.5 | 950.2228
5 | 5 | 5 | 0 | 20 | 0 | 50 | 15 | 1006 | 1015.415
0 | 4 | 8 | 4 | 16 | 20 | 44 | 4 | 1019.4 | 1009.679
0 | 15 | 15 | 0 | 15 | 0 | 40 | 15 | 931 | 989.4916
0 | 12 | 4 | 0 | 4 | 16 | 40 | 24 | 1293.4 | 1276.157
0 | 30 | 0 | 0 | 15 | 0 | 50 | 5 | 620 | 531.8814
0 | 20 | 15 | 0 | 0 | 0 | 35 | 30 | 561 | 873.5228
0 | 0 | 8 | 4 | 16 | 12 | 52 | 8 | 945.9 | 1036.698
0 | 10 | 20 | 0 | 5 | 0 | 60 | 5 | 734 | 782.8654
0 | 20 | 10 | 0 | 5 | 0 | 40 | 25 | 1274 | 1233.662
0 | 16 | 0 | 4 | 20 | 20 | 28 | 12 | 515.8 | 943.3102
0 | 30 | 10 | 0 | 10 | 0 | 30 | 20 | 1221 | 1166.75
4 | 16 | 8 | 0 | 12 | 0 | 48 | 12 | 1180.3 | 1100.578
0 | 0 | 8 | 4 | 16 | 12 | 52 | 8 | 1101.1 | 1036.698
0 | 30 | 20 | 0 | 5 | 0 | 40 | 5 | 857 | 950.8217
0 | 5 | 5 | 0 | 30 | 0 | 55 | 5 | 620 | 555.6462
5 | 5 | 0 | 0 | 40 | 0 | 45 | 5 | 1062 | 828.0353
0 | 15 | 25 | 0 | 5 | 0 | 50 | 5 | 854 | 942.0025
4 | 12 | 4 | 4 | 12 | 16 | 36 | 12 | 1098.1 | 1113.159
0 | 25 | 20 | 0 | 10 | 0 | 35 | 10 | 932 | 961.7192
0 | 30 | 10 | 0 | 5 | 0 | 45 | 10 | 829 | 910.2074
0 | 40 | 25 | 0 | 10 | 0 | 20 | 5 | 996 | 977.29
0 | 24 | 8 | 0 | 12 | 16 | 32 | 8 | 1049.1 | 1095.822
4 | 32 | 8 | 4 | 4 | 20 | 24 | 4 | 1127 | 1079.567
0 | 24 | 8 | 0 | 12 | 16 | 32 | 8 | 957.6 | 1095.822
0 | 20 | 10 | 0 | 0 | 0 | 45 | 25 | 1256 | 1255.563
4 | 40 | 0 | 0 | 12 | 4 | 36 | 4 | 900.6 | 1010.431
0 | 25 | 5 | 0 | 10 | 0 | 50 | 10 | 634 | 684.636
0 | 40 | 5 | 0 | 15 | 0 | 20 | 20 | 1325 | 1317.85
0 | 16 | 0 | 4 | 20 | 20 | 28 | 12 | 1070.6 | 943.3102
5 | 0 | 5 | 0 | 45 | 0 | 45 | 0 | 492 | 481.8926
4 | 20 | 4 | 4 | 16 | 0 | 52 | 0 | 761.3 | 792.0919
4 | 12 | 0 | 0 | 16 | 8 | 52 | 8 | 1259.2 | 1070.333

## Test Results
Al | Co | Cr | Cu | Fe | Mn | Ni | V | Actual_UTS_True (Mpa) | Predicted_UTS_True (Mpa)
0 | 20 | 5 | 0 | 25 | 0 | 35 | 15 | 822 | 670.7007
0 | 8 | 0 | 4 | 4 | 28 | 36 | 20 | 1021.5 | 944.5275
0 | 25 | 10 | 0 | 25 | 0 | 35 | 5 | 676 | 554.1274
5 | 10 | 5 | 0 | 25 | 0 | 50 | 5 | 816 | 799.8361
0 | 10 | 5 | 0 | 10 | 0 | 55 | 20 | 1040 | 873.3095
15 | 5 | 0 | 0 | 15 | 0 | 65 | 0 | 333 | 559.7166
4 | 16 | 0 | 4 | 12 | 8 | 52 | 4 | 949.4 | 1016.647
0 | 5 | 15 | 0 | 5 | 0 | 70 | 5 | 764 | 726.0708
0 | 5 | 20 | 0 | 10 | 0 | 55 | 10 | 886 | 855.6031
4 | 8 | 4 | 4 | 16 | 12 | 48 | 4 | 988.8 | 955.6188
4 | 28 | 0 | 20 | 4 | 8 | 36 | 0 | 920.4 | 792.9092
0 | 35 | 20 | 0 | 30 | 0 | 15 | 0 | 892 | 750.3999
4 | 0 | 4 | 0 | 4 | 4 | 60 | 24 | 1476.3 | 1268.184
0 | 50 | 5 | 0 | 15 | 0 | 5 | 25 | 1581 | 1327.904
0 | 25 | 10 | 0 | 35 | 0 | 25 | 5 | 576 | 531.1191
0 | 10 | 0 | 0 | 30 | 0 | 40 | 20 | 850 | 801.8887
5 | 5 | 10 | 0 | 20 | 0 | 55 | 5 | 759 | 688.6083
5 | 10 | 0 | 0 | 30 | 0 | 50 | 5 | 691 | 970.506
4 | 0 | 4 | 0 | 20 | 8 | 52 | 12 | 1276.4 | 1032.29
0 | 75 | 0 | 0 | 15 | 0 | 0 | 10 | 646 | 1086.993
4 | 12 | 4 | 0 | 28 | 0 | 40 | 12 | 1097.4 | 1046.61
0 | 25 | 25 | 0 | 15 | 0 | 25 | 10 | 945 | 941.7499
0 | 40 | 15 | 0 | 5 | 0 | 30 | 10 | 863 | 961.4537
0 | 0 | 20 | 0 | 55 | 0 | 25 | 0 | 569 | 519.3693
4 | 4 | 12 | 0 | 0 | 4 | 52 | 24 | 1161.4 | 1190.34
4 | 12 | 8 | 4 | 16 | 8 | 48 | 0 | 888.3 | 864.2576
5 | 15 | 5 | 0 | 5 | 0 | 65 | 5 | 622 | 1042.619