## Train Results
Al | Co | Cr | Cu | Fe | Mn | Ni | V | Actual_UTS_True (Mpa) | Predicted_UTS_True (Mpa)
0 | 15 | 5 | 0 | 15 | 0 | 40 | 25 | 1136 | 1127.556
0 | 15 | 5 | 0 | 20 | 0 | 40 | 20 | 986 | 853.5651
0 | 10 | 10 | 0 | 55 | 0 | 25 | 0 | 446 | 456.8457
0 | 40 | 4 | 0 | 28 | 4 | 4 | 20 | 1312.9 | 1322.626
4 | 0 | 8 | 24 | 4 | 16 | 44 | 0 | 1060.7 | 1030.903
4 | 16 | 0 | 20 | 4 | 12 | 44 | 0 | 870.7 | 832.4315
0 | 10 | 5 | 0 | 5 | 0 | 50 | 30 | 1115 | 1235.558
0 | 50 | 10 | 0 | 15 | 0 | 15 | 10 | 1038 | 850.1166
0 | 15 | 5 | 0 | 45 | 0 | 30 | 5 | 547 | 473.269
0 | 24 | 4 | 0 | 8 | 4 | 36 | 24 | 1447.1 | 1394.067
4 | 0 | 8 | 4 | 24 | 12 | 44 | 4 | 864.2 | 940.3109
0 | 15 | 15 | 0 | 5 | 0 | 45 | 20 | 1142 | 1155.084
0 | 16 | 8 | 4 | 16 | 20 | 36 | 0 | 801.2 | 899.8743
4 | 20 | 4 | 4 | 16 | 0 | 52 | 0 | 800.2 | 753.9252
0 | 45 | 10 | 0 | 20 | 0 | 15 | 10 | 839 | 707.4358
0 | 20 | 5 | 0 | 15 | 0 | 40 | 20 | 644 | 867.3116
0 | 10 | 0 | 0 | 0 | 0 | 75 | 15 | 899 | 985.5002
5 | 5 | 10 | 0 | 35 | 0 | 45 | 0 | 549 | 465.2
5 | 10 | 5 | 0 | 20 | 0 | 55 | 5 | 804 | 891.9797
5 | 10 | 0 | 0 | 5 | 0 | 55 | 25 | 1164 | 1186.034
0 | 30 | 0 | 0 | 30 | 0 | 35 | 5 | 610 | 466.1167
5 | 20 | 5 | 0 | 25 | 0 | 45 | 0 | 615 | 622.6509
0 | 5 | 10 | 0 | 30 | 0 | 50 | 5 | 604 | 506.713
4 | 0 | 12 | 4 | 4 | 16 | 52 | 8 | 1219.5 | 1200.846
4 | 12 | 8 | 0 | 8 | 8 | 56 | 4 | 938.4 | 1046.724
4 | 4 | 4 | 8 | 28 | 16 | 32 | 4 | 971.8 | 966.5593
0 | 15 | 20 | 0 | 5 | 0 | 45 | 15 | 1060 | 1033.915
0 | 5 | 10 | 0 | 10 | 0 | 55 | 20 | 977 | 992.5425
4 | 0 | 8 | 4 | 24 | 12 | 44 | 4 | 976.4 | 940.3109
0 | 30 | 10 | 0 | 15 | 0 | 30 | 15 | 966 | 984.8152
0 | 65 | 15 | 0 | 0 | 0 | 10 | 10 | 960 | 970.8779
4 | 8 | 0 | 12 | 20 | 8 | 48 | 0 | 911.2 | 791.6451
0 | 25 | 15 | 0 | 5 | 0 | 35 | 20 | 1197 | 1117.138
0 | 20 | 8 | 4 | 0 | 20 | 44 | 4 | 1043.6 | 1070.66
0 | 20 | 8 | 4 | 0 | 20 | 44 | 4 | 1095.8 | 1070.66
0 | 10 | 5 | 0 | 35 | 0 | 35 | 15 | 832 | 737.6599
4 | 12 | 0 | 0 | 16 | 8 | 52 | 8 | 1069.3 | 1146.543
4 | 12 | 8 | 4 | 16 | 8 | 48 | 0 | 897.5 | 905.3652
0 | 25 | 5 | 0 | 10 | 0 | 35 | 25 | 1311 | 1298.33
0 | 20 | 4 | 0 | 4 | 4 | 48 | 20 | 1399.7 | 1332.976
0 | 35 | 15 | 0 | 10 | 0 | 25 | 15 | 1042 | 1031.54
0 | 35 | 25 | 0 | 5 | 0 | 30 | 5 | 974 | 963.1903
4 | 16 | 0 | 4 | 12 | 8 | 52 | 4 | 1079.9 | 1048.35
0 | 40 | 5 | 0 | 15 | 0 | 15 | 25 | 1504 | 1391.967
0 | 45 | 15 | 0 | 10 | 0 | 15 | 15 | 1044 | 982.6428
4 | 8 | 4 | 4 | 16 | 12 | 48 | 4 | 930.4 | 985.892
0 | 20 | 20 | 0 | 15 | 0 | 30 | 15 | 967 | 950.3753
0 | 40 | 20 | 0 | 5 | 0 | 30 | 5 | 863 | 948.8785
4 | 12 | 0 | 12 | 20 | 8 | 44 | 0 | 846.1 | 779.3329
0 | 10 | 10 | 0 | 25 | 0 | 50 | 5 | 660 | 519.4904
0 | 35 | 15 | 0 | 5 | 0 | 20 | 25 | 790 | 834.3596
0 | 15 | 20 | 0 | 15 | 0 | 40 | 10 | 895 | 958.8311
4 | 12 | 0 | 12 | 20 | 8 | 44 | 0 | 791.6 | 779.3329
0 | 12 | 8 | 4 | 16 | 20 | 36 | 4 | 906 | 916.1393
4 | 12 | 4 | 4 | 20 | 16 | 32 | 8 | 1069.3 | 1078.653
4 | 8 | 0 | 0 | 4 | 8 | 52 | 24 | 1462.7 | 1392.603
4 | 0 | 4 | 0 | 20 | 8 | 52 | 12 | 950.9 | 1026.398
5 | 0 | 5 | 0 | 25 | 0 | 60 | 5 | 782 | 801.8072
0 | 25 | 10 | 0 | 5 | 0 | 35 | 25 | 1144 | 1270.006
4 | 8 | 12 | 4 | 4 | 24 | 40 | 4 | 1143.1 | 1157.554
0 | 25 | 10 | 0 | 20 | 0 | 40 | 5 | 621 | 533.8893
0 | 5 | 0 | 0 | 75 | 0 | 20 | 0 | 798 | 474.5905
0 | 45 | 5 | 0 | 15 | 0 | 25 | 10 | 671 | 697.8945
0 | 25 | 0 | 0 | 35 | 0 | 35 | 5 | 557 | 461.5053
4 | 0 | 12 | 16 | 4 | 12 | 52 | 0 | 1062.7 | 1037.686
0 | 55 | 10 | 0 | 10 | 0 | 15 | 10 | 952 | 953.2742
0 | 16 | 8 | 4 | 16 | 20 | 36 | 0 | 953.9 | 899.8743
4 | 12 | 8 | 0 | 8 | 8 | 56 | 4 | 1160.3 | 1046.724
0 | 30 | 5 | 0 | 30 | 0 | 20 | 15 | 721 | 674.0307
0 | 35 | 20 | 0 | 10 | 0 | 15 | 20 | 462 | 635.9377
0 | 20 | 10 | 0 | 10 | 0 | 45 | 15 | 986 | 923.6517
0 | 5 | 5 | 0 | 30 | 0 | 45 | 15 | 842 | 762.234
4 | 0 | 4 | 4 | 16 | 12 | 56 | 4 | 1057.5 | 984.5017
5 | 5 | 5 | 0 | 20 | 0 | 50 | 15 | 1006 | 1003.085
0 | 4 | 8 | 4 | 16 | 20 | 44 | 4 | 1019.4 | 944.6525
0 | 15 | 15 | 0 | 15 | 0 | 40 | 15 | 931 | 1004.138
0 | 12 | 4 | 0 | 4 | 16 | 40 | 24 | 1293.4 | 1360.743
0 | 30 | 0 | 0 | 15 | 0 | 50 | 5 | 620 | 521.0941
0 | 20 | 15 | 0 | 0 | 0 | 35 | 30 | 561 | 1002.316
0 | 0 | 8 | 4 | 16 | 12 | 52 | 8 | 945.9 | 1055.716
0 | 10 | 20 | 0 | 5 | 0 | 60 | 5 | 734 | 826.9785
0 | 20 | 10 | 0 | 5 | 0 | 40 | 25 | 1274 | 1258.85
0 | 16 | 0 | 4 | 20 | 20 | 28 | 12 | 515.8 | 916.2408
0 | 30 | 10 | 0 | 10 | 0 | 30 | 20 | 1221 | 1214.902
4 | 16 | 8 | 0 | 12 | 0 | 48 | 12 | 1180.3 | 1121.517
0 | 0 | 8 | 4 | 16 | 12 | 52 | 8 | 1101.1 | 1055.716
0 | 30 | 20 | 0 | 5 | 0 | 40 | 5 | 857 | 906.4041
0 | 5 | 5 | 0 | 30 | 0 | 55 | 5 | 620 | 498.8058
5 | 5 | 0 | 0 | 40 | 0 | 45 | 5 | 1062 | 891.7397
0 | 15 | 25 | 0 | 5 | 0 | 50 | 5 | 854 | 909.8087
4 | 12 | 4 | 4 | 12 | 16 | 36 | 12 | 1098.1 | 1161.351
0 | 25 | 20 | 0 | 10 | 0 | 35 | 10 | 932 | 943.9987
0 | 30 | 10 | 0 | 5 | 0 | 45 | 10 | 829 | 857.9175
0 | 40 | 25 | 0 | 10 | 0 | 20 | 5 | 996 | 990.3204
0 | 24 | 8 | 0 | 12 | 16 | 32 | 8 | 1049.1 | 1122.902
4 | 32 | 8 | 4 | 4 | 20 | 24 | 4 | 1127 | 1122.616
0 | 24 | 8 | 0 | 12 | 16 | 32 | 8 | 957.6 | 1122.902
0 | 20 | 10 | 0 | 0 | 0 | 45 | 25 | 1256 | 1317.49
4 | 40 | 0 | 0 | 12 | 4 | 36 | 4 | 900.6 | 926.405
0 | 25 | 5 | 0 | 10 | 0 | 50 | 10 | 634 | 723.375
0 | 40 | 5 | 0 | 15 | 0 | 20 | 20 | 1325 | 1337.304
0 | 16 | 0 | 4 | 20 | 20 | 28 | 12 | 1070.6 | 916.2408
5 | 0 | 5 | 0 | 45 | 0 | 45 | 0 | 492 | 476.7896
4 | 20 | 4 | 4 | 16 | 0 | 52 | 0 | 761.3 | 753.9252
4 | 12 | 0 | 0 | 16 | 8 | 52 | 8 | 1259.2 | 1146.543

## Test Results
Al | Co | Cr | Cu | Fe | Mn | Ni | V | Actual_UTS_True (Mpa) | Predicted_UTS_True (Mpa)
0 | 20 | 5 | 0 | 25 | 0 | 35 | 15 | 822 | 672.5473
0 | 8 | 0 | 4 | 4 | 28 | 36 | 20 | 1021.5 | 891.9539
0 | 25 | 10 | 0 | 25 | 0 | 35 | 5 | 676 | 503.047
5 | 10 | 5 | 0 | 25 | 0 | 50 | 5 | 816 | 797.4666
0 | 10 | 5 | 0 | 10 | 0 | 55 | 20 | 1040 | 864.8803
15 | 5 | 0 | 0 | 15 | 0 | 65 | 0 | 333 | 620.2322
4 | 16 | 0 | 4 | 12 | 8 | 52 | 4 | 949.4 | 1048.35
0 | 5 | 15 | 0 | 5 | 0 | 70 | 5 | 764 | 818.4542
0 | 5 | 20 | 0 | 10 | 0 | 55 | 10 | 886 | 920.5831
4 | 8 | 4 | 4 | 16 | 12 | 48 | 4 | 988.8 | 985.892
4 | 28 | 0 | 20 | 4 | 8 | 36 | 0 | 920.4 | 750.9398
0 | 35 | 20 | 0 | 30 | 0 | 15 | 0 | 892 | 569.5469
4 | 0 | 4 | 0 | 4 | 4 | 60 | 24 | 1476.3 | 1257.285
0 | 50 | 5 | 0 | 15 | 0 | 5 | 25 | 1581 | 1374.308
0 | 25 | 10 | 0 | 35 | 0 | 25 | 5 | 576 | 478.3373
0 | 10 | 0 | 0 | 30 | 0 | 40 | 20 | 850 | 858.5941
5 | 5 | 10 | 0 | 20 | 0 | 55 | 5 | 759 | 674.5295
5 | 10 | 0 | 0 | 30 | 0 | 50 | 5 | 691 | 1019.319
4 | 0 | 4 | 0 | 20 | 8 | 52 | 12 | 1276.4 | 1026.398
0 | 75 | 0 | 0 | 15 | 0 | 0 | 10 | 646 | 990.6725
4 | 12 | 4 | 0 | 28 | 0 | 40 | 12 | 1097.4 | 1012.902
0 | 25 | 25 | 0 | 15 | 0 | 25 | 10 | 945 | 907.1114
0 | 40 | 15 | 0 | 5 | 0 | 30 | 10 | 863 | 942.1643
0 | 0 | 20 | 0 | 55 | 0 | 25 | 0 | 569 | 462.1938
4 | 4 | 12 | 0 | 0 | 4 | 52 | 24 | 1161.4 | 1251.359
4 | 12 | 8 | 4 | 16 | 8 | 48 | 0 | 888.3 | 905.3652
5 | 15 | 5 | 0 | 5 | 0 | 65 | 5 | 622 | 981.6035