## Train Results
Al | Co | Cr | Cu | Fe | Mn | Ni | V | Actual_UTS_True (Mpa) | Predicted_UTS_True (Mpa)
0 | 15 | 5 | 0 | 15 | 0 | 40 | 25 | 1136 | 1169.156
0 | 15 | 5 | 0 | 20 | 0 | 40 | 20 | 986 | 784.1553
0 | 10 | 10 | 0 | 55 | 0 | 25 | 0 | 446 | 463.4004
0 | 40 | 4 | 0 | 28 | 4 | 4 | 20 | 1312.9 | 1389.504
4 | 0 | 8 | 24 | 4 | 16 | 44 | 0 | 1060.7 | 949.8079
4 | 16 | 0 | 20 | 4 | 12 | 44 | 0 | 870.7 | 869.9633
0 | 10 | 5 | 0 | 5 | 0 | 50 | 30 | 1115 | 1263.834
0 | 50 | 10 | 0 | 15 | 0 | 15 | 10 | 1038 | 855.7155
0 | 15 | 5 | 0 | 45 | 0 | 30 | 5 | 547 | 481.9645
0 | 24 | 4 | 0 | 8 | 4 | 36 | 24 | 1447.1 | 1409.006
4 | 0 | 8 | 4 | 24 | 12 | 44 | 4 | 864.2 | 950.0702
0 | 15 | 15 | 0 | 5 | 0 | 45 | 20 | 1142 | 1183.708
0 | 16 | 8 | 4 | 16 | 20 | 36 | 0 | 801.2 | 912.5608
4 | 20 | 4 | 4 | 16 | 0 | 52 | 0 | 800.2 | 849.8044
0 | 45 | 10 | 0 | 20 | 0 | 15 | 10 | 839 | 734.2248
0 | 20 | 5 | 0 | 15 | 0 | 40 | 20 | 644 | 842.1552
0 | 10 | 0 | 0 | 0 | 0 | 75 | 15 | 899 | 941.7242
5 | 5 | 10 | 0 | 35 | 0 | 45 | 0 | 549 | 482.4396
5 | 10 | 5 | 0 | 20 | 0 | 55 | 5 | 804 | 935.1277
5 | 10 | 0 | 0 | 5 | 0 | 55 | 25 | 1164 | 1276.589
0 | 30 | 0 | 0 | 30 | 0 | 35 | 5 | 610 | 462.5926
5 | 20 | 5 | 0 | 25 | 0 | 45 | 0 | 615 | 686.3253
0 | 5 | 10 | 0 | 30 | 0 | 50 | 5 | 604 | 518.4318
4 | 0 | 12 | 4 | 4 | 16 | 52 | 8 | 1219.5 | 1229.802
4 | 12 | 8 | 0 | 8 | 8 | 56 | 4 | 938.4 | 1088.554
4 | 4 | 4 | 8 | 28 | 16 | 32 | 4 | 971.8 | 1011.323
0 | 15 | 20 | 0 | 5 | 0 | 45 | 15 | 1060 | 1027.67
0 | 5 | 10 | 0 | 10 | 0 | 55 | 20 | 977 | 997.3541
4 | 0 | 8 | 4 | 24 | 12 | 44 | 4 | 976.4 | 950.0702
0 | 30 | 10 | 0 | 15 | 0 | 30 | 15 | 966 | 987.5612
0 | 65 | 15 | 0 | 0 | 0 | 10 | 10 | 960 | 922.721
4 | 8 | 0 | 12 | 20 | 8 | 48 | 0 | 911.2 | 862.9369
0 | 25 | 15 | 0 | 5 | 0 | 35 | 20 | 1197 | 1107.818
0 | 20 | 8 | 4 | 0 | 20 | 44 | 4 | 1043.6 | 1076.87
0 | 20 | 8 | 4 | 0 | 20 | 44 | 4 | 1095.8 | 1076.87
0 | 10 | 5 | 0 | 35 | 0 | 35 | 15 | 832 | 755.5563
4 | 12 | 0 | 0 | 16 | 8 | 52 | 8 | 1069.3 | 1126.669
4 | 12 | 8 | 4 | 16 | 8 | 48 | 0 | 897.5 | 936.9641
0 | 25 | 5 | 0 | 10 | 0 | 35 | 25 | 1311 | 1309.836
0 | 20 | 4 | 0 | 4 | 4 | 48 | 20 | 1399.7 | 1324.386
0 | 35 | 15 | 0 | 10 | 0 | 25 | 15 | 1042 | 1006.221
0 | 35 | 25 | 0 | 5 | 0 | 30 | 5 | 974 | 978.1363
4 | 16 | 0 | 4 | 12 | 8 | 52 | 4 | 1079.9 | 1028.054
0 | 40 | 5 | 0 | 15 | 0 | 15 | 25 | 1504 | 1419.164
0 | 45 | 15 | 0 | 10 | 0 | 15 | 15 | 1044 | 888.9733
4 | 8 | 4 | 4 | 16 | 12 | 48 | 4 | 930.4 | 1011.865
0 | 20 | 20 | 0 | 15 | 0 | 30 | 15 | 967 | 920.3018
0 | 40 | 20 | 0 | 5 | 0 | 30 | 5 | 863 | 968.9297
4 | 12 | 0 | 12 | 20 | 8 | 44 | 0 | 846.1 | 825.415
0 | 10 | 10 | 0 | 25 | 0 | 50 | 5 | 660 | 520.1523
0 | 35 | 15 | 0 | 5 | 0 | 20 | 25 | 790 | 759.1527
0 | 15 | 20 | 0 | 15 | 0 | 40 | 10 | 895 | 956.1878
4 | 12 | 0 | 12 | 20 | 8 | 44 | 0 | 791.6 | 825.415
0 | 12 | 8 | 4 | 16 | 20 | 36 | 4 | 906 | 925.9079
4 | 12 | 4 | 4 | 20 | 16 | 32 | 8 | 1069.3 | 1144.249
4 | 8 | 0 | 0 | 4 | 8 | 52 | 24 | 1462.7 | 1429.805
4 | 0 | 4 | 0 | 20 | 8 | 52 | 12 | 950.9 | 1040.65
5 | 0 | 5 | 0 | 25 | 0 | 60 | 5 | 782 | 794.8222
0 | 25 | 10 | 0 | 5 | 0 | 35 | 25 | 1144 | 1240.865
4 | 8 | 12 | 4 | 4 | 24 | 40 | 4 | 1143.1 | 1134.726
0 | 25 | 10 | 0 | 20 | 0 | 40 | 5 | 621 | 545.5856
0 | 5 | 0 | 0 | 75 | 0 | 20 | 0 | 798 | 512.026
0 | 45 | 5 | 0 | 15 | 0 | 25 | 10 | 671 | 653.4949
0 | 25 | 0 | 0 | 35 | 0 | 35 | 5 | 557 | 460.4596
4 | 0 | 12 | 16 | 4 | 12 | 52 | 0 | 1062.7 | 1061.414
0 | 55 | 10 | 0 | 10 | 0 | 15 | 10 | 952 | 979.2664
0 | 16 | 8 | 4 | 16 | 20 | 36 | 0 | 953.9 | 912.5608
4 | 12 | 8 | 0 | 8 | 8 | 56 | 4 | 1160.3 | 1088.554
0 | 30 | 5 | 0 | 30 | 0 | 20 | 15 | 721 | 652.4576
0 | 35 | 20 | 0 | 10 | 0 | 15 | 20 | 462 | 598.3378
0 | 20 | 10 | 0 | 10 | 0 | 45 | 15 | 986 | 948.6169
0 | 5 | 5 | 0 | 30 | 0 | 45 | 15 | 842 | 784.923
4 | 0 | 4 | 4 | 16 | 12 | 56 | 4 | 1057.5 | 1018.909
5 | 5 | 5 | 0 | 20 | 0 | 50 | 15 | 1006 | 1060.089
0 | 4 | 8 | 4 | 16 | 20 | 44 | 4 | 1019.4 | 955.0054
0 | 15 | 15 | 0 | 15 | 0 | 40 | 15 | 931 | 1032.941
0 | 12 | 4 | 0 | 4 | 16 | 40 | 24 | 1293.4 | 1323.702
0 | 30 | 0 | 0 | 15 | 0 | 50 | 5 | 620 | 525.28
0 | 20 | 15 | 0 | 0 | 0 | 35 | 30 | 561 | 927.0794
0 | 0 | 8 | 4 | 16 | 12 | 52 | 8 | 945.9 | 1037.136
0 | 10 | 20 | 0 | 5 | 0 | 60 | 5 | 734 | 841.8663
0 | 20 | 10 | 0 | 5 | 0 | 40 | 25 | 1274 | 1255.241
0 | 16 | 0 | 4 | 20 | 20 | 28 | 12 | 515.8 | 830.4822
0 | 30 | 10 | 0 | 10 | 0 | 30 | 20 | 1221 | 1189.269
4 | 16 | 8 | 0 | 12 | 0 | 48 | 12 | 1180.3 | 1142.815
0 | 0 | 8 | 4 | 16 | 12 | 52 | 8 | 1101.1 | 1037.136
0 | 30 | 20 | 0 | 5 | 0 | 40 | 5 | 857 | 919.9966
0 | 5 | 5 | 0 | 30 | 0 | 55 | 5 | 620 | 504.7686
5 | 5 | 0 | 0 | 40 | 0 | 45 | 5 | 1062 | 966.9409
0 | 15 | 25 | 0 | 5 | 0 | 50 | 5 | 854 | 936.7322
4 | 12 | 4 | 4 | 12 | 16 | 36 | 12 | 1098.1 | 1280.478
0 | 25 | 20 | 0 | 10 | 0 | 35 | 10 | 932 | 978.6965
0 | 30 | 10 | 0 | 5 | 0 | 45 | 10 | 829 | 825.0508
0 | 40 | 25 | 0 | 10 | 0 | 20 | 5 | 996 | 973.5645
0 | 24 | 8 | 0 | 12 | 16 | 32 | 8 | 1049.1 | 1074.144
4 | 32 | 8 | 4 | 4 | 20 | 24 | 4 | 1127 | 1116.324
0 | 24 | 8 | 0 | 12 | 16 | 32 | 8 | 957.6 | 1074.144
0 | 20 | 10 | 0 | 0 | 0 | 45 | 25 | 1256 | 1304.259
4 | 40 | 0 | 0 | 12 | 4 | 36 | 4 | 900.6 | 941.9855
0 | 25 | 5 | 0 | 10 | 0 | 50 | 10 | 634 | 680.612
0 | 40 | 5 | 0 | 15 | 0 | 20 | 20 | 1325 | 1339.024
0 | 16 | 0 | 4 | 20 | 20 | 28 | 12 | 1070.6 | 830.4822
5 | 0 | 5 | 0 | 45 | 0 | 45 | 0 | 492 | 493.8911
4 | 20 | 4 | 4 | 16 | 0 | 52 | 0 | 761.3 | 849.8044
4 | 12 | 0 | 0 | 16 | 8 | 52 | 8 | 1259.2 | 1126.669

## Test Results
Al | Co | Cr | Cu | Fe | Mn | Ni | V | Actual_UTS_True (Mpa) | Predicted_UTS_True (Mpa)
0 | 20 | 5 | 0 | 25 | 0 | 35 | 15 | 822 | 627.4993
0 | 8 | 0 | 4 | 4 | 28 | 36 | 20 | 1021.5 | 850.8629
0 | 25 | 10 | 0 | 25 | 0 | 35 | 5 | 676 | 510.5487
5 | 10 | 5 | 0 | 25 | 0 | 50 | 5 | 816 | 835.9087
0 | 10 | 5 | 0 | 10 | 0 | 55 | 20 | 1040 | 878.3063
15 | 5 | 0 | 0 | 15 | 0 | 65 | 0 | 333 | 671.406
4 | 16 | 0 | 4 | 12 | 8 | 52 | 4 | 949.4 | 1028.054
0 | 5 | 15 | 0 | 5 | 0 | 70 | 5 | 764 | 799.7376
0 | 5 | 20 | 0 | 10 | 0 | 55 | 10 | 886 | 961.4432
4 | 8 | 4 | 4 | 16 | 12 | 48 | 4 | 988.8 | 1011.865
4 | 28 | 0 | 20 | 4 | 8 | 36 | 0 | 920.4 | 835.8326
0 | 35 | 20 | 0 | 30 | 0 | 15 | 0 | 892 | 595.338
4 | 0 | 4 | 0 | 4 | 4 | 60 | 24 | 1476.3 | 1297.589
0 | 50 | 5 | 0 | 15 | 0 | 5 | 25 | 1581 | 1429.281
0 | 25 | 10 | 0 | 35 | 0 | 25 | 5 | 576 | 480.612
0 | 10 | 0 | 0 | 30 | 0 | 40 | 20 | 850 | 821.3265
5 | 5 | 10 | 0 | 20 | 0 | 55 | 5 | 759 | 760.423
5 | 10 | 0 | 0 | 30 | 0 | 50 | 5 | 691 | 1033.593
4 | 0 | 4 | 0 | 20 | 8 | 52 | 12 | 1276.4 | 1040.65
0 | 75 | 0 | 0 | 15 | 0 | 0 | 10 | 646 | 928.6607
4 | 12 | 4 | 0 | 28 | 0 | 40 | 12 | 1097.4 | 1064.349
0 | 25 | 25 | 0 | 15 | 0 | 25 | 10 | 945 | 843.5488
0 | 40 | 15 | 0 | 5 | 0 | 30 | 10 | 863 | 960.4065
0 | 0 | 20 | 0 | 55 | 0 | 25 | 0 | 569 | 469.5044
4 | 4 | 12 | 0 | 0 | 4 | 52 | 24 | 1161.4 | 1271.339
4 | 12 | 8 | 4 | 16 | 8 | 48 | 0 | 888.3 | 936.9641
5 | 15 | 5 | 0 | 5 | 0 | 65 | 5 | 622 | 1104.893