## Train Results
Al | Co | Cr | Cu | Fe | Mn | Ni | V | Actual_UTS_True (Mpa) | Predicted_UTS_True (Mpa)
0 | 15 | 5 | 0 | 15 | 0 | 40 | 25 | 1136 | 1116.983
0 | 15 | 5 | 0 | 20 | 0 | 40 | 20 | 986 | 836.0944
0 | 10 | 10 | 0 | 55 | 0 | 25 | 0 | 446 | 497.4144
0 | 40 | 4 | 0 | 28 | 4 | 4 | 20 | 1312.9 | 1292.378
4 | 0 | 8 | 24 | 4 | 16 | 44 | 0 | 1060.7 | 1035.354
4 | 16 | 0 | 20 | 4 | 12 | 44 | 0 | 870.7 | 862.8864
0 | 10 | 5 | 0 | 5 | 0 | 50 | 30 | 1115 | 1129.13
0 | 50 | 10 | 0 | 15 | 0 | 15 | 10 | 1038 | 935.3059
0 | 15 | 5 | 0 | 45 | 0 | 30 | 5 | 547 | 535.8447
0 | 24 | 4 | 0 | 8 | 4 | 36 | 24 | 1447.1 | 1362.751
4 | 0 | 8 | 4 | 24 | 12 | 44 | 4 | 864.2 | 900.7882
0 | 15 | 15 | 0 | 5 | 0 | 45 | 20 | 1142 | 1119.986
0 | 16 | 8 | 4 | 16 | 20 | 36 | 0 | 801.2 | 902.639
4 | 20 | 4 | 4 | 16 | 0 | 52 | 0 | 800.2 | 777.0723
0 | 45 | 10 | 0 | 20 | 0 | 15 | 10 | 839 | 758.4168
0 | 20 | 5 | 0 | 15 | 0 | 40 | 20 | 644 | 834.9938
0 | 10 | 0 | 0 | 0 | 0 | 75 | 15 | 899 | 923.0813
5 | 5 | 10 | 0 | 35 | 0 | 45 | 0 | 549 | 476.3174
5 | 10 | 5 | 0 | 20 | 0 | 55 | 5 | 804 | 952.0341
5 | 10 | 0 | 0 | 5 | 0 | 55 | 25 | 1164 | 1148.562
0 | 30 | 0 | 0 | 30 | 0 | 35 | 5 | 610 | 492.5327
5 | 20 | 5 | 0 | 25 | 0 | 45 | 0 | 615 | 631.3895
0 | 5 | 10 | 0 | 30 | 0 | 50 | 5 | 604 | 603.3063
4 | 0 | 12 | 4 | 4 | 16 | 52 | 8 | 1219.5 | 1168.873
4 | 12 | 8 | 0 | 8 | 8 | 56 | 4 | 938.4 | 1031.391
4 | 4 | 4 | 8 | 28 | 16 | 32 | 4 | 971.8 | 959.5616
0 | 15 | 20 | 0 | 5 | 0 | 45 | 15 | 1060 | 1040.403
0 | 5 | 10 | 0 | 10 | 0 | 55 | 20 | 977 | 951.0573
4 | 0 | 8 | 4 | 24 | 12 | 44 | 4 | 976.4 | 900.7882
0 | 30 | 10 | 0 | 15 | 0 | 30 | 15 | 966 | 1005.135
0 | 65 | 15 | 0 | 0 | 0 | 10 | 10 | 960 | 960.8283
4 | 8 | 0 | 12 | 20 | 8 | 48 | 0 | 911.2 | 826.7473
0 | 25 | 15 | 0 | 5 | 0 | 35 | 20 | 1197 | 1064.503
0 | 20 | 8 | 4 | 0 | 20 | 44 | 4 | 1043.6 | 1023.771
0 | 20 | 8 | 4 | 0 | 20 | 44 | 4 | 1095.8 | 1023.771
0 | 10 | 5 | 0 | 35 | 0 | 35 | 15 | 832 | 818.0847
4 | 12 | 0 | 0 | 16 | 8 | 52 | 8 | 1069.3 | 1122.669
4 | 12 | 8 | 4 | 16 | 8 | 48 | 0 | 897.5 | 846.177
0 | 25 | 5 | 0 | 10 | 0 | 35 | 25 | 1311 | 1262.927
0 | 20 | 4 | 0 | 4 | 4 | 48 | 20 | 1399.7 | 1275.868
0 | 35 | 15 | 0 | 10 | 0 | 25 | 15 | 1042 | 997.5062
0 | 35 | 25 | 0 | 5 | 0 | 30 | 5 | 974 | 996.2142
4 | 16 | 0 | 4 | 12 | 8 | 52 | 4 | 1079.9 | 1071.501
0 | 40 | 5 | 0 | 15 | 0 | 15 | 25 | 1504 | 1372.283
0 | 45 | 15 | 0 | 10 | 0 | 15 | 15 | 1044 | 933.5041
4 | 8 | 4 | 4 | 16 | 12 | 48 | 4 | 930.4 | 968.5611
0 | 20 | 20 | 0 | 15 | 0 | 30 | 15 | 967 | 909.1351
0 | 40 | 20 | 0 | 5 | 0 | 30 | 5 | 863 | 965.0454
4 | 12 | 0 | 12 | 20 | 8 | 44 | 0 | 846.1 | 807.0134
0 | 10 | 10 | 0 | 25 | 0 | 50 | 5 | 660 | 600.3569
0 | 35 | 15 | 0 | 5 | 0 | 20 | 25 | 790 | 631.0039
0 | 15 | 20 | 0 | 15 | 0 | 40 | 10 | 895 | 957.837
4 | 12 | 0 | 12 | 20 | 8 | 44 | 0 | 791.6 | 807.0134
0 | 12 | 8 | 4 | 16 | 20 | 36 | 4 | 906 | 905.1086
4 | 12 | 4 | 4 | 20 | 16 | 32 | 8 | 1069.3 | 1020.1
4 | 8 | 0 | 0 | 4 | 8 | 52 | 24 | 1462.7 | 1371.81
4 | 0 | 4 | 0 | 20 | 8 | 52 | 12 | 950.9 | 965.6577
5 | 0 | 5 | 0 | 25 | 0 | 60 | 5 | 782 | 815.2484
0 | 25 | 10 | 0 | 5 | 0 | 35 | 25 | 1144 | 1198.156
4 | 8 | 12 | 4 | 4 | 24 | 40 | 4 | 1143.1 | 1141.811
0 | 25 | 10 | 0 | 20 | 0 | 40 | 5 | 621 | 567.9239
0 | 5 | 0 | 0 | 75 | 0 | 20 | 0 | 798 | 594.2408
0 | 45 | 5 | 0 | 15 | 0 | 25 | 10 | 671 | 738.0759
0 | 25 | 0 | 0 | 35 | 0 | 35 | 5 | 557 | 492.1426
4 | 0 | 12 | 16 | 4 | 12 | 52 | 0 | 1062.7 | 1059.347
0 | 55 | 10 | 0 | 10 | 0 | 15 | 10 | 952 | 1007.041
0 | 16 | 8 | 4 | 16 | 20 | 36 | 0 | 953.9 | 902.639
4 | 12 | 8 | 0 | 8 | 8 | 56 | 4 | 1160.3 | 1031.391
0 | 30 | 5 | 0 | 30 | 0 | 20 | 15 | 721 | 759.9709
0 | 35 | 20 | 0 | 10 | 0 | 15 | 20 | 462 | 564.4767
0 | 20 | 10 | 0 | 10 | 0 | 45 | 15 | 986 | 910.5616
0 | 5 | 5 | 0 | 30 | 0 | 45 | 15 | 842 | 802.9493
4 | 0 | 4 | 4 | 16 | 12 | 56 | 4 | 1057.5 | 972.1603
5 | 5 | 5 | 0 | 20 | 0 | 50 | 15 | 1006 | 980.7305
0 | 4 | 8 | 4 | 16 | 20 | 44 | 4 | 1019.4 | 933.8101
0 | 15 | 15 | 0 | 15 | 0 | 40 | 15 | 931 | 1012.899
0 | 12 | 4 | 0 | 4 | 16 | 40 | 24 | 1293.4 | 1176.496
0 | 30 | 0 | 0 | 15 | 0 | 50 | 5 | 620 | 546.8079
0 | 20 | 15 | 0 | 0 | 0 | 35 | 30 | 561 | 736.6813
0 | 0 | 8 | 4 | 16 | 12 | 52 | 8 | 945.9 | 1018.01
0 | 10 | 20 | 0 | 5 | 0 | 60 | 5 | 734 | 841.3616
0 | 20 | 10 | 0 | 5 | 0 | 40 | 25 | 1274 | 1203.409
0 | 16 | 0 | 4 | 20 | 20 | 28 | 12 | 515.8 | 775.5318
0 | 30 | 10 | 0 | 10 | 0 | 30 | 20 | 1221 | 1195.744
4 | 16 | 8 | 0 | 12 | 0 | 48 | 12 | 1180.3 | 1123.079
0 | 0 | 8 | 4 | 16 | 12 | 52 | 8 | 1101.1 | 1018.01
0 | 30 | 20 | 0 | 5 | 0 | 40 | 5 | 857 | 921.9104
0 | 5 | 5 | 0 | 30 | 0 | 55 | 5 | 620 | 577.3897
5 | 5 | 0 | 0 | 40 | 0 | 45 | 5 | 1062 | 994.5698
0 | 15 | 25 | 0 | 5 | 0 | 50 | 5 | 854 | 900.3831
4 | 12 | 4 | 4 | 12 | 16 | 36 | 12 | 1098.1 | 1121.35
0 | 25 | 20 | 0 | 10 | 0 | 35 | 10 | 932 | 968.7631
0 | 30 | 10 | 0 | 5 | 0 | 45 | 10 | 829 | 870.0915
0 | 40 | 25 | 0 | 10 | 0 | 20 | 5 | 996 | 1018.264
0 | 24 | 8 | 0 | 12 | 16 | 32 | 8 | 1049.1 | 1022.887
4 | 32 | 8 | 4 | 4 | 20 | 24 | 4 | 1127 | 1082.343
0 | 24 | 8 | 0 | 12 | 16 | 32 | 8 | 957.6 | 1022.887
0 | 20 | 10 | 0 | 0 | 0 | 45 | 25 | 1256 | 1230.63
4 | 40 | 0 | 0 | 12 | 4 | 36 | 4 | 900.6 | 905.0623
0 | 25 | 5 | 0 | 10 | 0 | 50 | 10 | 634 | 673.4414
0 | 40 | 5 | 0 | 15 | 0 | 20 | 20 | 1325 | 1367.49
0 | 16 | 0 | 4 | 20 | 20 | 28 | 12 | 1070.6 | 775.5318
5 | 0 | 5 | 0 | 45 | 0 | 45 | 0 | 492 | 483.7933
4 | 20 | 4 | 4 | 16 | 0 | 52 | 0 | 761.3 | 777.0723
4 | 12 | 0 | 0 | 16 | 8 | 52 | 8 | 1259.2 | 1122.669

## Test Results
Al | Co | Cr | Cu | Fe | Mn | Ni | V | Actual_UTS_True (Mpa) | Predicted_UTS_True (Mpa)
4 | 12 | 0 | 12 | 20 | 8 | 44 | 0 | 791.6 | 807.0134
0 | 15 | 15 | 0 | 5 | 0 | 45 | 20 | 1142 | 1119.986
0 | 25 | 0 | 0 | 35 | 0 | 35 | 5 | 557 | 492.1426
0 | 16 | 0 | 4 | 20 | 20 | 28 | 12 | 515.8 | 775.5318
0 | 24 | 8 | 0 | 12 | 16 | 32 | 8 | 1049.1 | 1022.887
0 | 10 | 0 | 0 | 0 | 0 | 75 | 15 | 899 | 923.0813
0 | 45 | 5 | 0 | 15 | 0 | 25 | 10 | 671 | 738.0759
0 | 5 | 5 | 0 | 30 | 0 | 55 | 5 | 620 | 577.3897
4 | 12 | 8 | 4 | 16 | 8 | 48 | 0 | 897.5 | 846.177
5 | 5 | 10 | 0 | 20 | 0 | 55 | 5 | 759 | 789.8468
4 | 16 | 0 | 4 | 12 | 8 | 52 | 4 | 1079.9 | 1071.501
4 | 0 | 8 | 24 | 4 | 16 | 44 | 0 | 1060.7 | 1035.354
5 | 15 | 5 | 0 | 5 | 0 | 65 | 5 | 622 | 963.3867
0 | 30 | 10 | 0 | 5 | 0 | 45 | 10 | 829 | 870.0915
0 | 35 | 20 | 0 | 30 | 0 | 15 | 0 | 892 | 566.4745
4 | 12 | 8 | 4 | 16 | 8 | 48 | 0 | 888.3 | 846.177
0 | 30 | 5 | 0 | 30 | 0 | 20 | 15 | 721 | 759.9709
0 | 25 | 20 | 0 | 10 | 0 | 35 | 10 | 932 | 968.7631
4 | 8 | 4 | 4 | 16 | 12 | 48 | 4 | 988.8 | 968.5611
0 | 25 | 10 | 0 | 25 | 0 | 35 | 5 | 676 | 539.4896
0 | 16 | 8 | 4 | 16 | 20 | 36 | 0 | 801.2 | 902.639
0 | 15 | 5 | 0 | 45 | 0 | 30 | 5 | 547 | 535.8447
0 | 15 | 5 | 0 | 15 | 0 | 40 | 25 | 1136 | 1116.983
4 | 12 | 4 | 0 | 28 | 0 | 40 | 12 | 1097.4 | 1059.088
0 | 5 | 10 | 0 | 10 | 0 | 55 | 20 | 977 | 951.0573
5 | 10 | 5 | 0 | 25 | 0 | 50 | 5 | 816 | 879.98