## Train Results
Al | Co | Cr | Cu | Fe | Mn | Ni | V | Actual_UTS_True (Mpa) | Predicted_UTS_True (Mpa)
0 | 15 | 5 | 0 | 15 | 0 | 40 | 25 | 1136 | 980.5225
0 | 15 | 5 | 0 | 20 | 0 | 40 | 20 | 986 | 979.2173
0 | 10 | 10 | 0 | 55 | 0 | 25 | 0 | 446 | 966.1083
0 | 40 | 4 | 0 | 28 | 4 | 4 | 20 | 1312.9 | 985.4588
4 | 0 | 8 | 24 | 4 | 16 | 44 | 0 | 1060.7 | 969.6354
4 | 16 | 0 | 20 | 4 | 12 | 44 | 0 | 870.7 | 962.0961
0 | 10 | 5 | 0 | 5 | 0 | 50 | 30 | 1115 | 982.9764
0 | 50 | 10 | 0 | 15 | 0 | 15 | 10 | 1038 | 961.3476
0 | 15 | 5 | 0 | 45 | 0 | 30 | 5 | 547 | 976.9348
0 | 24 | 4 | 0 | 8 | 4 | 36 | 24 | 1447.1 | 987.1488
4 | 0 | 8 | 4 | 24 | 12 | 44 | 4 | 864.2 | 985.2585
0 | 15 | 15 | 0 | 5 | 0 | 45 | 20 | 1142 | 971.6368
0 | 16 | 8 | 4 | 16 | 20 | 36 | 0 | 801.2 | 981.621
4 | 20 | 4 | 4 | 16 | 0 | 52 | 0 | 800.2 | 968.6353
0 | 45 | 10 | 0 | 20 | 0 | 15 | 10 | 839 | 961.5287
0 | 20 | 5 | 0 | 15 | 0 | 40 | 20 | 644 | 977.9365
0 | 10 | 0 | 0 | 0 | 0 | 75 | 15 | 899 | 977.3463
5 | 5 | 10 | 0 | 35 | 0 | 45 | 0 | 549 | 971.689
5 | 10 | 5 | 0 | 20 | 0 | 55 | 5 | 804 | 975.5299
5 | 10 | 0 | 0 | 5 | 0 | 55 | 25 | 1164 | 983.3148
0 | 30 | 0 | 0 | 30 | 0 | 35 | 5 | 610 | 972.4628
5 | 20 | 5 | 0 | 25 | 0 | 45 | 0 | 615 | 973.6951
0 | 5 | 10 | 0 | 30 | 0 | 50 | 5 | 604 | 974.6895
4 | 0 | 12 | 4 | 4 | 16 | 52 | 8 | 1219.5 | 994.5702
4 | 12 | 8 | 0 | 8 | 8 | 56 | 4 | 938.4 | 980.893
4 | 4 | 4 | 8 | 28 | 16 | 32 | 4 | 971.8 | 985.2768
0 | 15 | 20 | 0 | 5 | 0 | 45 | 15 | 1060 | 964.6758
0 | 5 | 10 | 0 | 10 | 0 | 55 | 20 | 977 | 976.0613
4 | 0 | 8 | 4 | 24 | 12 | 44 | 4 | 976.4 | 985.2585
0 | 30 | 10 | 0 | 15 | 0 | 30 | 15 | 966 | 970.3248
0 | 65 | 15 | 0 | 0 | 0 | 10 | 10 | 960 | 954.9329
4 | 8 | 0 | 12 | 20 | 8 | 48 | 0 | 911.2 | 965.3417
0 | 25 | 15 | 0 | 5 | 0 | 35 | 20 | 1197 | 970.2651
0 | 20 | 8 | 4 | 0 | 20 | 44 | 4 | 1043.6 | 992.9102
0 | 20 | 8 | 4 | 0 | 20 | 44 | 4 | 1095.8 | 992.9102
0 | 10 | 5 | 0 | 35 | 0 | 35 | 15 | 832 | 978.4942
4 | 12 | 0 | 0 | 16 | 8 | 52 | 8 | 1069.3 | 978.1686
4 | 12 | 8 | 4 | 16 | 8 | 48 | 0 | 897.5 | 977.6598
0 | 25 | 5 | 0 | 10 | 0 | 35 | 25 | 1311 | 981.9094
0 | 20 | 4 | 0 | 4 | 4 | 48 | 20 | 1399.7 | 980.145
0 | 35 | 15 | 0 | 10 | 0 | 25 | 15 | 1042 | 965.9941
0 | 35 | 25 | 0 | 5 | 0 | 30 | 5 | 974 | 950.6497
4 | 16 | 0 | 4 | 12 | 8 | 52 | 4 | 1079.9 | 975.332
0 | 40 | 5 | 0 | 15 | 0 | 15 | 25 | 1504 | 986.9678
0 | 45 | 15 | 0 | 10 | 0 | 15 | 15 | 1044 | 962.8503
4 | 8 | 4 | 4 | 16 | 12 | 48 | 4 | 930.4 | 983.8004
0 | 20 | 20 | 0 | 15 | 0 | 30 | 15 | 967 | 967.8649
0 | 40 | 20 | 0 | 5 | 0 | 30 | 5 | 863 | 952.5729
4 | 12 | 0 | 12 | 20 | 8 | 44 | 0 | 846.1 | 965.5007
0 | 10 | 10 | 0 | 25 | 0 | 50 | 5 | 660 | 972.1052
0 | 35 | 15 | 0 | 5 | 0 | 20 | 25 | 790 | 973.8391
0 | 15 | 20 | 0 | 15 | 0 | 40 | 10 | 895 | 965.1674
4 | 12 | 0 | 12 | 20 | 8 | 44 | 0 | 791.6 | 965.5007
0 | 12 | 8 | 4 | 16 | 20 | 36 | 4 | 906 | 980.5588
4 | 12 | 4 | 4 | 20 | 16 | 32 | 8 | 1069.3 | 990.0542
4 | 8 | 0 | 0 | 4 | 8 | 52 | 24 | 1462.7 | 988.8667
4 | 0 | 4 | 0 | 20 | 8 | 52 | 12 | 950.9 | 982.6533
5 | 0 | 5 | 0 | 25 | 0 | 60 | 5 | 782 | 975.832
0 | 25 | 10 | 0 | 5 | 0 | 35 | 25 | 1144 | 977.2587
4 | 8 | 12 | 4 | 4 | 24 | 40 | 4 | 1143.1 | 1009.902
0 | 25 | 10 | 0 | 20 | 0 | 40 | 5 | 621 | 966.9963
0 | 5 | 0 | 0 | 75 | 0 | 20 | 0 | 798 | 962.2608
0 | 45 | 5 | 0 | 15 | 0 | 25 | 10 | 671 | 968.3511
0 | 25 | 0 | 0 | 35 | 0 | 35 | 5 | 557 | 976.848
4 | 0 | 12 | 16 | 4 | 12 | 52 | 0 | 1062.7 | 970.9843
0 | 55 | 10 | 0 | 10 | 0 | 15 | 10 | 952 | 961.5374
0 | 16 | 8 | 4 | 16 | 20 | 36 | 0 | 953.9 | 981.621
4 | 12 | 8 | 0 | 8 | 8 | 56 | 4 | 1160.3 | 980.893
0 | 30 | 5 | 0 | 30 | 0 | 20 | 15 | 721 | 976.819
0 | 35 | 20 | 0 | 10 | 0 | 15 | 20 | 462 | 968.1905
0 | 20 | 10 | 0 | 10 | 0 | 45 | 15 | 986 | 968.6386
0 | 5 | 5 | 0 | 30 | 0 | 45 | 15 | 842 | 977.9661
4 | 0 | 4 | 4 | 16 | 12 | 56 | 4 | 1057.5 | 982.7988
5 | 5 | 5 | 0 | 20 | 0 | 50 | 15 | 1006 | 979.7356
0 | 4 | 8 | 4 | 16 | 20 | 44 | 4 | 1019.4 | 981.2252
0 | 15 | 15 | 0 | 15 | 0 | 40 | 15 | 931 | 970.2764
0 | 12 | 4 | 0 | 4 | 16 | 40 | 24 | 1293.4 | 993.1112
0 | 30 | 0 | 0 | 15 | 0 | 50 | 5 | 620 | 968.9459
0 | 20 | 15 | 0 | 0 | 0 | 35 | 30 | 561 | 978.3568
0 | 0 | 8 | 4 | 16 | 12 | 52 | 8 | 945.9 | 978.9152
0 | 10 | 20 | 0 | 5 | 0 | 60 | 5 | 734 | 958.3392
0 | 20 | 10 | 0 | 5 | 0 | 40 | 25 | 1274 | 977.6306
0 | 16 | 0 | 4 | 20 | 20 | 28 | 12 | 515.8 | 980.6595
0 | 30 | 10 | 0 | 10 | 0 | 30 | 20 | 1221 | 973.7819
4 | 16 | 8 | 0 | 12 | 0 | 48 | 12 | 1180.3 | 979.3872
0 | 0 | 8 | 4 | 16 | 12 | 52 | 8 | 1101.1 | 978.9152
0 | 30 | 20 | 0 | 5 | 0 | 40 | 5 | 857 | 954.2769
0 | 5 | 5 | 0 | 30 | 0 | 55 | 5 | 620 | 977.954
5 | 5 | 0 | 0 | 40 | 0 | 45 | 5 | 1062 | 977.1768
0 | 15 | 25 | 0 | 5 | 0 | 50 | 5 | 854 | 955.0714
4 | 12 | 4 | 4 | 12 | 16 | 36 | 12 | 1098.1 | 993.2692
0 | 25 | 20 | 0 | 10 | 0 | 35 | 10 | 932 | 960.4498
0 | 30 | 10 | 0 | 5 | 0 | 45 | 10 | 829 | 962.2835
0 | 40 | 25 | 0 | 10 | 0 | 20 | 5 | 996 | 952.4647
0 | 24 | 8 | 0 | 12 | 16 | 32 | 8 | 1049.1 | 985.5392
4 | 32 | 8 | 4 | 4 | 20 | 24 | 4 | 1127 | 1001.127
0 | 24 | 8 | 0 | 12 | 16 | 32 | 8 | 957.6 | 985.5392
0 | 20 | 10 | 0 | 0 | 0 | 45 | 25 | 1256 | 977.572
4 | 40 | 0 | 0 | 12 | 4 | 36 | 4 | 900.6 | 979.7808
0 | 25 | 5 | 0 | 10 | 0 | 50 | 10 | 634 | 968.262
0 | 40 | 5 | 0 | 15 | 0 | 20 | 20 | 1325 | 981.4679
0 | 16 | 0 | 4 | 20 | 20 | 28 | 12 | 1070.6 | 980.6595
5 | 0 | 5 | 0 | 45 | 0 | 45 | 0 | 492 | 973.1359
4 | 20 | 4 | 4 | 16 | 0 | 52 | 0 | 761.3 | 968.6353
4 | 12 | 0 | 0 | 16 | 8 | 52 | 8 | 1259.2 | 978.1686

## Test Results
Al | Co | Cr | Cu | Fe | Mn | Ni | V | Actual_UTS_True (Mpa) | Predicted_UTS_True (Mpa)
4 | 12 | 0 | 12 | 20 | 8 | 44 | 0 | 791.6 | 965.5007
0 | 15 | 15 | 0 | 5 | 0 | 45 | 20 | 1142 | 971.6368
0 | 25 | 0 | 0 | 35 | 0 | 35 | 5 | 557 | 976.848
0 | 16 | 0 | 4 | 20 | 20 | 28 | 12 | 515.8 | 980.6595
0 | 24 | 8 | 0 | 12 | 16 | 32 | 8 | 1049.1 | 985.5392
0 | 10 | 0 | 0 | 0 | 0 | 75 | 15 | 899 | 977.3463
0 | 45 | 5 | 0 | 15 | 0 | 25 | 10 | 671 | 968.3511
0 | 5 | 5 | 0 | 30 | 0 | 55 | 5 | 620 | 977.954
4 | 12 | 8 | 4 | 16 | 8 | 48 | 0 | 897.5 | 977.6598
5 | 5 | 10 | 0 | 20 | 0 | 55 | 5 | 759 | 974.5968
4 | 16 | 0 | 4 | 12 | 8 | 52 | 4 | 1079.9 | 975.332
4 | 0 | 8 | 24 | 4 | 16 | 44 | 0 | 1060.7 | 969.6354
5 | 15 | 5 | 0 | 5 | 0 | 65 | 5 | 622 | 974.8369
0 | 30 | 10 | 0 | 5 | 0 | 45 | 10 | 829 | 962.2835
0 | 35 | 20 | 0 | 30 | 0 | 15 | 0 | 892 | 957.3984375
4 | 12 | 8 | 4 | 16 | 8 | 48 | 0 | 888.3 | 977.6598
0 | 30 | 5 | 0 | 30 | 0 | 20 | 15 | 721 | 976.819
0 | 25 | 20 | 0 | 10 | 0 | 35 | 10 | 932 | 960.4498
4 | 8 | 4 | 4 | 16 | 12 | 48 | 4 | 988.8 | 983.8004
0 | 25 | 10 | 0 | 25 | 0 | 35 | 5 | 676 | 968.8814
0 | 16 | 8 | 4 | 16 | 20 | 36 | 0 | 801.2 | 981.621
0 | 15 | 5 | 0 | 45 | 0 | 30 | 5 | 547 | 976.9348
0 | 15 | 5 | 0 | 15 | 0 | 40 | 25 | 1136 | 980.5225
4 | 12 | 4 | 0 | 28 | 0 | 40 | 12 | 1097.4 | 979.3126
0 | 5 | 10 | 0 | 10 | 0 | 55 | 20 | 977 | 976.0613
5 | 10 | 5 | 0 | 25 | 0 | 50 | 5 | 816 | 975.7879