## Train Results
Al | Co | Cr | Cu | Fe | Mn | Ni | V | Actual_UTS_True (Mpa) | Predicted_UTS_True (Mpa)
0 | 15 | 5 | 0 | 15 | 0 | 40 | 25 | 1136 | 968.0707
0 | 15 | 5 | 0 | 20 | 0 | 40 | 20 | 986 | 969.2245
0 | 10 | 10 | 0 | 55 | 0 | 25 | 0 | 446 | 960.2086
0 | 40 | 4 | 0 | 28 | 4 | 4 | 20 | 1312.9 | 961.6631
4 | 0 | 8 | 24 | 4 | 16 | 44 | 0 | 1060.7 | 962.0843
4 | 16 | 0 | 20 | 4 | 12 | 44 | 0 | 870.7 | 958.6476
0 | 10 | 5 | 0 | 5 | 0 | 50 | 30 | 1115 | 968.2446
0 | 50 | 10 | 0 | 15 | 0 | 15 | 10 | 1038 | 963.3723
0 | 15 | 5 | 0 | 45 | 0 | 30 | 5 | 547 | 966.5961
0 | 24 | 4 | 0 | 8 | 4 | 36 | 24 | 1447.1 | 970.8896
4 | 0 | 8 | 4 | 24 | 12 | 44 | 4 | 864.2 | 970.2827
0 | 15 | 15 | 0 | 5 | 0 | 45 | 20 | 1142 | 972.1487
0 | 16 | 8 | 4 | 16 | 20 | 36 | 0 | 801.2 | 970.174
4 | 20 | 4 | 4 | 16 | 0 | 52 | 0 | 800.2 | 966.9124
0 | 45 | 10 | 0 | 20 | 0 | 15 | 10 | 839 | 964.1557
0 | 20 | 5 | 0 | 15 | 0 | 40 | 20 | 644 | 969.1907
0 | 10 | 0 | 0 | 0 | 0 | 75 | 15 | 899 | 964.5894
5 | 5 | 10 | 0 | 35 | 0 | 45 | 0 | 549 | 962.3883
5 | 10 | 5 | 0 | 20 | 0 | 55 | 5 | 804 | 968.9948
5 | 10 | 0 | 0 | 5 | 0 | 55 | 25 | 1164 | 975.5464
0 | 30 | 0 | 0 | 30 | 0 | 35 | 5 | 610 | 971.0683
5 | 20 | 5 | 0 | 25 | 0 | 45 | 0 | 615 | 967.9698
0 | 5 | 10 | 0 | 30 | 0 | 50 | 5 | 604 | 964.2354
4 | 0 | 12 | 4 | 4 | 16 | 52 | 8 | 1219.5 | 970.5995
4 | 12 | 8 | 0 | 8 | 8 | 56 | 4 | 938.4 | 971.5717
4 | 4 | 4 | 8 | 28 | 16 | 32 | 4 | 971.8 | 969.7426
0 | 15 | 20 | 0 | 5 | 0 | 45 | 15 | 1060 | 966.0281
0 | 5 | 10 | 0 | 10 | 0 | 55 | 20 | 977 | 968.2535
4 | 0 | 8 | 4 | 24 | 12 | 44 | 4 | 976.4 | 970.2827
0 | 30 | 10 | 0 | 15 | 0 | 30 | 15 | 966 | 968.5444
0 | 65 | 15 | 0 | 0 | 0 | 10 | 10 | 960 | 957.9732
4 | 8 | 0 | 12 | 20 | 8 | 48 | 0 | 911.2 | 960.0498
0 | 25 | 15 | 0 | 5 | 0 | 35 | 20 | 1197 | 972.1672
0 | 20 | 8 | 4 | 0 | 20 | 44 | 4 | 1043.6 | 968.3414
0 | 20 | 8 | 4 | 0 | 20 | 44 | 4 | 1095.8 | 968.3414
0 | 10 | 5 | 0 | 35 | 0 | 35 | 15 | 832 | 965.9282
4 | 12 | 0 | 0 | 16 | 8 | 52 | 8 | 1069.3 | 972.6281
4 | 12 | 8 | 4 | 16 | 8 | 48 | 0 | 897.5 | 967.8959
0 | 25 | 5 | 0 | 10 | 0 | 35 | 25 | 1311 | 968.379
0 | 20 | 4 | 0 | 4 | 4 | 48 | 20 | 1399.7 | 974.7485
0 | 35 | 15 | 0 | 10 | 0 | 25 | 15 | 1042 | 967.2769
0 | 35 | 25 | 0 | 5 | 0 | 30 | 5 | 974 | 963.3112
4 | 16 | 0 | 4 | 12 | 8 | 52 | 4 | 1079.9 | 968.935
0 | 40 | 5 | 0 | 15 | 0 | 15 | 25 | 1504 | 965.5895
0 | 45 | 15 | 0 | 10 | 0 | 15 | 15 | 1044 | 965.0799
4 | 8 | 4 | 4 | 16 | 12 | 48 | 4 | 930.4 | 968.4755
0 | 20 | 20 | 0 | 15 | 0 | 30 | 15 | 967 | 969.394
0 | 40 | 20 | 0 | 5 | 0 | 30 | 5 | 863 | 963.4255
4 | 12 | 0 | 12 | 20 | 8 | 44 | 0 | 846.1 | 962.1664
0 | 10 | 10 | 0 | 25 | 0 | 50 | 5 | 660 | 966.9672
0 | 35 | 15 | 0 | 5 | 0 | 20 | 25 | 790 | 969.8648
0 | 15 | 20 | 0 | 15 | 0 | 40 | 10 | 895 | 965.0871
4 | 12 | 0 | 12 | 20 | 8 | 44 | 0 | 791.6 | 962.1664
0 | 12 | 8 | 4 | 16 | 20 | 36 | 4 | 906 | 972.8618
4 | 12 | 4 | 4 | 20 | 16 | 32 | 8 | 1069.3 | 977.8742
4 | 8 | 0 | 0 | 4 | 8 | 52 | 24 | 1462.7 | 980.6262
4 | 0 | 4 | 0 | 20 | 8 | 52 | 12 | 950.9 | 973.4762
5 | 0 | 5 | 0 | 25 | 0 | 60 | 5 | 782 | 964.3289
0 | 25 | 10 | 0 | 5 | 0 | 35 | 25 | 1144 | 971.1538
4 | 8 | 12 | 4 | 4 | 24 | 40 | 4 | 1143.1 | 971.4125
0 | 25 | 10 | 0 | 20 | 0 | 40 | 5 | 621 | 972.3013
0 | 5 | 0 | 0 | 75 | 0 | 20 | 0 | 798 | 956.8155
0 | 45 | 5 | 0 | 15 | 0 | 25 | 10 | 671 | 965.2621
0 | 25 | 0 | 0 | 35 | 0 | 35 | 5 | 557 | 970.6904
4 | 0 | 12 | 16 | 4 | 12 | 52 | 0 | 1062.7 | 954.9998
0 | 55 | 10 | 0 | 10 | 0 | 15 | 10 | 952 | 962.7254
0 | 16 | 8 | 4 | 16 | 20 | 36 | 0 | 953.9 | 970.174
4 | 12 | 8 | 0 | 8 | 8 | 56 | 4 | 1160.3 | 971.5717
0 | 30 | 5 | 0 | 30 | 0 | 20 | 15 | 721 | 963.4577
0 | 35 | 20 | 0 | 10 | 0 | 15 | 20 | 462 | 970.2535
0 | 20 | 10 | 0 | 10 | 0 | 45 | 15 | 986 | 972.4758
0 | 5 | 5 | 0 | 30 | 0 | 45 | 15 | 842 | 965.6075
4 | 0 | 4 | 4 | 16 | 12 | 56 | 4 | 1057.5 | 964.4558
5 | 5 | 5 | 0 | 20 | 0 | 50 | 15 | 1006 | 973.2986
0 | 4 | 8 | 4 | 16 | 20 | 44 | 4 | 1019.4 | 967.7988
0 | 15 | 15 | 0 | 15 | 0 | 40 | 15 | 931 | 968.3719
0 | 12 | 4 | 0 | 4 | 16 | 40 | 24 | 1293.4 | 972.2977
0 | 30 | 0 | 0 | 15 | 0 | 50 | 5 | 620 | 975.1228
0 | 20 | 15 | 0 | 0 | 0 | 35 | 30 | 561 | 974.9481
0 | 0 | 8 | 4 | 16 | 12 | 52 | 8 | 945.9 | 965.7092
0 | 10 | 20 | 0 | 5 | 0 | 60 | 5 | 734 | 960.6277
0 | 20 | 10 | 0 | 5 | 0 | 40 | 25 | 1274 | 972.1278
0 | 16 | 0 | 4 | 20 | 20 | 28 | 12 | 515.8 | 970.7996
0 | 30 | 10 | 0 | 10 | 0 | 30 | 20 | 1221 | 969.6097
4 | 16 | 8 | 0 | 12 | 0 | 48 | 12 | 1180.3 | 977.8956
0 | 0 | 8 | 4 | 16 | 12 | 52 | 8 | 1101.1 | 965.7092
0 | 30 | 20 | 0 | 5 | 0 | 40 | 5 | 857 | 964.5011
0 | 5 | 5 | 0 | 30 | 0 | 55 | 5 | 620 | 963.9512
5 | 5 | 0 | 0 | 40 | 0 | 45 | 5 | 1062 | 959.9666
0 | 15 | 25 | 0 | 5 | 0 | 50 | 5 | 854 | 959.8979
4 | 12 | 4 | 4 | 12 | 16 | 36 | 12 | 1098.1 | 978.3149
0 | 25 | 20 | 0 | 10 | 0 | 35 | 10 | 932 | 966.1293
0 | 30 | 10 | 0 | 5 | 0 | 45 | 10 | 829 | 972.6469
0 | 40 | 25 | 0 | 10 | 0 | 20 | 5 | 996 | 964.8445
0 | 24 | 8 | 0 | 12 | 16 | 32 | 8 | 1049.1 | 974.3058
4 | 32 | 8 | 4 | 4 | 20 | 24 | 4 | 1127 | 981.0911
0 | 24 | 8 | 0 | 12 | 16 | 32 | 8 | 957.6 | 974.3058
0 | 20 | 10 | 0 | 0 | 0 | 45 | 25 | 1256 | 973.9595
4 | 40 | 0 | 0 | 12 | 4 | 36 | 4 | 900.6 | 972.5492
0 | 25 | 5 | 0 | 10 | 0 | 50 | 10 | 634 | 977.1835
0 | 40 | 5 | 0 | 15 | 0 | 20 | 20 | 1325 | 966.7225
0 | 16 | 0 | 4 | 20 | 20 | 28 | 12 | 1070.6 | 970.7996
5 | 0 | 5 | 0 | 45 | 0 | 45 | 0 | 492 | 956.9921
4 | 20 | 4 | 4 | 16 | 0 | 52 | 0 | 761.3 | 966.9124
4 | 12 | 0 | 0 | 16 | 8 | 52 | 8 | 1259.2 | 972.6281

## Test Results
Al | Co | Cr | Cu | Fe | Mn | Ni | V | Actual_UTS_True (Mpa) | Predicted_UTS_True (Mpa)
4 | 12 | 0 | 12 | 20 | 8 | 44 | 0 | 791.6 | 962.1664
0 | 15 | 15 | 0 | 5 | 0 | 45 | 20 | 1142 | 972.1487
0 | 25 | 0 | 0 | 35 | 0 | 35 | 5 | 557 | 970.6904
0 | 16 | 0 | 4 | 20 | 20 | 28 | 12 | 515.8 | 970.7996
0 | 24 | 8 | 0 | 12 | 16 | 32 | 8 | 1049.1 | 974.3058
0 | 10 | 0 | 0 | 0 | 0 | 75 | 15 | 899 | 964.5894
0 | 45 | 5 | 0 | 15 | 0 | 25 | 10 | 671 | 965.2621
0 | 5 | 5 | 0 | 30 | 0 | 55 | 5 | 620 | 963.9512
4 | 12 | 8 | 4 | 16 | 8 | 48 | 0 | 897.5 | 967.8959
5 | 5 | 10 | 0 | 20 | 0 | 55 | 5 | 759 | 967.8135
4 | 16 | 0 | 4 | 12 | 8 | 52 | 4 | 1079.9 | 968.935
4 | 0 | 8 | 24 | 4 | 16 | 44 | 0 | 1060.7 | 962.0843
5 | 15 | 5 | 0 | 5 | 0 | 65 | 5 | 622 | 969.6756
0 | 30 | 10 | 0 | 5 | 0 | 45 | 10 | 829 | 972.6469
0 | 35 | 20 | 0 | 30 | 0 | 15 | 0 | 892 | 962.0445
4 | 12 | 8 | 4 | 16 | 8 | 48 | 0 | 888.3 | 967.8959
0 | 30 | 5 | 0 | 30 | 0 | 20 | 15 | 721 | 963.4577
0 | 25 | 20 | 0 | 10 | 0 | 35 | 10 | 932 | 966.1293
4 | 8 | 4 | 4 | 16 | 12 | 48 | 4 | 988.8 | 968.4755
0 | 25 | 10 | 0 | 25 | 0 | 35 | 5 | 676 | 970.2173
0 | 16 | 8 | 4 | 16 | 20 | 36 | 0 | 801.2 | 970.174
0 | 15 | 5 | 0 | 45 | 0 | 30 | 5 | 547 | 966.5961
0 | 15 | 5 | 0 | 15 | 0 | 40 | 25 | 1136 | 968.0707
4 | 12 | 4 | 0 | 28 | 0 | 40 | 12 | 1097.4 | 972.2419
0 | 5 | 10 | 0 | 10 | 0 | 55 | 20 | 977 | 968.2535
5 | 10 | 5 | 0 | 25 | 0 | 50 | 5 | 816 | 969.0889