## Train Results
Al | Co | Cr | Cu | Fe | Mn | Ni | V | Actual_UTS_True (Mpa) | Predicted_UTS_True (Mpa)
0 | 15 | 5 | 0 | 15 | 0 | 40 | 25 | 1136 | 1067.296
0 | 15 | 5 | 0 | 20 | 0 | 40 | 20 | 986 | 790.8071
0 | 10 | 10 | 0 | 55 | 0 | 25 | 0 | 446 | 513.5683
0 | 40 | 4 | 0 | 28 | 4 | 4 | 20 | 1312.9 | 1310.659
4 | 0 | 8 | 24 | 4 | 16 | 44 | 0 | 1060.7 | 1049.577
4 | 16 | 0 | 20 | 4 | 12 | 44 | 0 | 870.7 | 889.2267
0 | 10 | 5 | 0 | 5 | 0 | 50 | 30 | 1115 | 1114.082
0 | 50 | 10 | 0 | 15 | 0 | 15 | 10 | 1038 | 936.7407
0 | 15 | 5 | 0 | 45 | 0 | 30 | 5 | 547 | 548.7797
0 | 24 | 4 | 0 | 8 | 4 | 36 | 24 | 1447.1 | 1371.915
4 | 0 | 8 | 4 | 24 | 12 | 44 | 4 | 864.2 | 958.7216
0 | 15 | 15 | 0 | 5 | 0 | 45 | 20 | 1142 | 1120.143
0 | 16 | 8 | 4 | 16 | 20 | 36 | 0 | 801.2 | 887.2742
4 | 20 | 4 | 4 | 16 | 0 | 52 | 0 | 800.2 | 786.537
0 | 45 | 10 | 0 | 20 | 0 | 15 | 10 | 839 | 855.5233
0 | 20 | 5 | 0 | 15 | 0 | 40 | 20 | 644 | 804.0419
0 | 10 | 0 | 0 | 0 | 0 | 75 | 15 | 899 | 894.2739
5 | 5 | 10 | 0 | 35 | 0 | 45 | 0 | 549 | 471.1075
5 | 10 | 5 | 0 | 20 | 0 | 55 | 5 | 804 | 962.8068
5 | 10 | 0 | 0 | 5 | 0 | 55 | 25 | 1164 | 1138.994
0 | 30 | 0 | 0 | 30 | 0 | 35 | 5 | 610 | 535.5425
5 | 20 | 5 | 0 | 25 | 0 | 45 | 0 | 615 | 716.1069
0 | 5 | 10 | 0 | 30 | 0 | 50 | 5 | 604 | 577.2771
4 | 0 | 12 | 4 | 4 | 16 | 52 | 8 | 1219.5 | 1173.005
4 | 12 | 8 | 0 | 8 | 8 | 56 | 4 | 938.4 | 1023.006
4 | 4 | 4 | 8 | 28 | 16 | 32 | 4 | 971.8 | 982.8154
0 | 15 | 20 | 0 | 5 | 0 | 45 | 15 | 1060 | 1043.523
0 | 5 | 10 | 0 | 10 | 0 | 55 | 20 | 977 | 955.9883
4 | 0 | 8 | 4 | 24 | 12 | 44 | 4 | 976.4 | 958.7216
0 | 30 | 10 | 0 | 15 | 0 | 30 | 15 | 966 | 953.4028
0 | 65 | 15 | 0 | 0 | 0 | 10 | 10 | 960 | 926.3818
4 | 8 | 0 | 12 | 20 | 8 | 48 | 0 | 911.2 | 859.3817
0 | 25 | 15 | 0 | 5 | 0 | 35 | 20 | 1197 | 1113.934
0 | 20 | 8 | 4 | 0 | 20 | 44 | 4 | 1043.6 | 1028.725
0 | 20 | 8 | 4 | 0 | 20 | 44 | 4 | 1095.8 | 1028.725
0 | 10 | 5 | 0 | 35 | 0 | 35 | 15 | 832 | 758.6793
4 | 12 | 0 | 0 | 16 | 8 | 52 | 8 | 1069.3 | 1114.561
4 | 12 | 8 | 4 | 16 | 8 | 48 | 0 | 897.5 | 883.2076
0 | 25 | 5 | 0 | 10 | 0 | 35 | 25 | 1311 | 1257.58
0 | 20 | 4 | 0 | 4 | 4 | 48 | 20 | 1399.7 | 1290.453
0 | 35 | 15 | 0 | 10 | 0 | 25 | 15 | 1042 | 993.7711
0 | 35 | 25 | 0 | 5 | 0 | 30 | 5 | 974 | 950.404
4 | 16 | 0 | 4 | 12 | 8 | 52 | 4 | 1079.9 | 1050.081
0 | 40 | 5 | 0 | 15 | 0 | 15 | 25 | 1504 | 1384.919
0 | 45 | 15 | 0 | 10 | 0 | 15 | 15 | 1044 | 951.7882
4 | 8 | 4 | 4 | 16 | 12 | 48 | 4 | 930.4 | 963.9176
0 | 20 | 20 | 0 | 15 | 0 | 30 | 15 | 967 | 958.0891
0 | 40 | 20 | 0 | 5 | 0 | 30 | 5 | 863 | 935.7687
4 | 12 | 0 | 12 | 20 | 8 | 44 | 0 | 846.1 | 821.9954
0 | 10 | 10 | 0 | 25 | 0 | 50 | 5 | 660 | 577.2264
0 | 35 | 15 | 0 | 5 | 0 | 20 | 25 | 790 | 757.2286
0 | 15 | 20 | 0 | 15 | 0 | 40 | 10 | 895 | 929.9505
4 | 12 | 0 | 12 | 20 | 8 | 44 | 0 | 791.6 | 821.9954
0 | 12 | 8 | 4 | 16 | 20 | 36 | 4 | 906 | 891.2924
4 | 12 | 4 | 4 | 20 | 16 | 32 | 8 | 1069.3 | 1008.883
4 | 8 | 0 | 0 | 4 | 8 | 52 | 24 | 1462.7 | 1402.705
4 | 0 | 4 | 0 | 20 | 8 | 52 | 12 | 950.9 | 994.9794
5 | 0 | 5 | 0 | 25 | 0 | 60 | 5 | 782 | 827.1745
0 | 25 | 10 | 0 | 5 | 0 | 35 | 25 | 1144 | 1197.135
4 | 8 | 12 | 4 | 4 | 24 | 40 | 4 | 1143.1 | 1115.435
0 | 25 | 10 | 0 | 20 | 0 | 40 | 5 | 621 | 605.2399
0 | 5 | 0 | 0 | 75 | 0 | 20 | 0 | 798 | 759.4029
0 | 45 | 5 | 0 | 15 | 0 | 25 | 10 | 671 | 782.0576
0 | 25 | 0 | 0 | 35 | 0 | 35 | 5 | 557 | 520.1677
4 | 0 | 12 | 16 | 4 | 12 | 52 | 0 | 1062.7 | 1083.375
0 | 55 | 10 | 0 | 10 | 0 | 15 | 10 | 952 | 1006.661
0 | 16 | 8 | 4 | 16 | 20 | 36 | 0 | 953.9 | 887.2742
4 | 12 | 8 | 0 | 8 | 8 | 56 | 4 | 1160.3 | 1023.006
0 | 30 | 5 | 0 | 30 | 0 | 20 | 15 | 721 | 755.499
0 | 35 | 20 | 0 | 10 | 0 | 15 | 20 | 462 | 622.3109
0 | 20 | 10 | 0 | 10 | 0 | 45 | 15 | 986 | 889.6982
0 | 5 | 5 | 0 | 30 | 0 | 45 | 15 | 842 | 771.5212
4 | 0 | 4 | 4 | 16 | 12 | 56 | 4 | 1057.5 | 979.1436
5 | 5 | 5 | 0 | 20 | 0 | 50 | 15 | 1006 | 959.8204
0 | 4 | 8 | 4 | 16 | 20 | 44 | 4 | 1019.4 | 935.3026
0 | 15 | 15 | 0 | 15 | 0 | 40 | 15 | 931 | 994.2135
0 | 12 | 4 | 0 | 4 | 16 | 40 | 24 | 1293.4 | 1253.445
0 | 30 | 0 | 0 | 15 | 0 | 50 | 5 | 620 | 596.9821
0 | 20 | 15 | 0 | 0 | 0 | 35 | 30 | 561 | 818.7937
0 | 0 | 8 | 4 | 16 | 12 | 52 | 8 | 945.9 | 994.0005
0 | 10 | 20 | 0 | 5 | 0 | 60 | 5 | 734 | 782.9818
0 | 20 | 10 | 0 | 5 | 0 | 40 | 25 | 1274 | 1180.227
0 | 16 | 0 | 4 | 20 | 20 | 28 | 12 | 515.8 | 747.1218
0 | 30 | 10 | 0 | 10 | 0 | 30 | 20 | 1221 | 1144.524
4 | 16 | 8 | 0 | 12 | 0 | 48 | 12 | 1180.3 | 1087.907
0 | 0 | 8 | 4 | 16 | 12 | 52 | 8 | 1101.1 | 994.0005
0 | 30 | 20 | 0 | 5 | 0 | 40 | 5 | 857 | 893.3441
0 | 5 | 5 | 0 | 30 | 0 | 55 | 5 | 620 | 593.7689
5 | 5 | 0 | 0 | 40 | 0 | 45 | 5 | 1062 | 1099.451
0 | 15 | 25 | 0 | 5 | 0 | 50 | 5 | 854 | 874.397
4 | 12 | 4 | 4 | 12 | 16 | 36 | 12 | 1098.1 | 1137.193
0 | 25 | 20 | 0 | 10 | 0 | 35 | 10 | 932 | 945.0082
0 | 30 | 10 | 0 | 5 | 0 | 45 | 10 | 829 | 844.4691
0 | 40 | 25 | 0 | 10 | 0 | 20 | 5 | 996 | 991.4114
0 | 24 | 8 | 0 | 12 | 16 | 32 | 8 | 1049.1 | 1034.025
4 | 32 | 8 | 4 | 4 | 20 | 24 | 4 | 1127 | 1072.176
0 | 24 | 8 | 0 | 12 | 16 | 32 | 8 | 957.6 | 1034.025
0 | 20 | 10 | 0 | 0 | 0 | 45 | 25 | 1256 | 1250.965
4 | 40 | 0 | 0 | 12 | 4 | 36 | 4 | 900.6 | 953.5895
0 | 25 | 5 | 0 | 10 | 0 | 50 | 10 | 634 | 686.6533
0 | 40 | 5 | 0 | 15 | 0 | 20 | 20 | 1325 | 1343.678
0 | 16 | 0 | 4 | 20 | 20 | 28 | 12 | 1070.6 | 747.1218
5 | 0 | 5 | 0 | 45 | 0 | 45 | 0 | 492 | 509.3006
4 | 20 | 4 | 4 | 16 | 0 | 52 | 0 | 761.3 | 786.537
4 | 12 | 0 | 0 | 16 | 8 | 52 | 8 | 1259.2 | 1114.561

## Test Results
Al | Co | Cr | Cu | Fe | Mn | Ni | V | Actual_UTS_True (Mpa) | Predicted_UTS_True (Mpa)
4 | 12 | 0 | 12 | 20 | 8 | 44 | 0 | 791.6 | 821.9954
0 | 15 | 15 | 0 | 5 | 0 | 45 | 20 | 1142 | 1120.143
0 | 25 | 0 | 0 | 35 | 0 | 35 | 5 | 557 | 520.1677
0 | 16 | 0 | 4 | 20 | 20 | 28 | 12 | 515.8 | 747.1218
0 | 24 | 8 | 0 | 12 | 16 | 32 | 8 | 1049.1 | 1034.025
0 | 10 | 0 | 0 | 0 | 0 | 75 | 15 | 899 | 894.2739
0 | 45 | 5 | 0 | 15 | 0 | 25 | 10 | 671 | 782.0576
0 | 5 | 5 | 0 | 30 | 0 | 55 | 5 | 620 | 593.7689
4 | 12 | 8 | 4 | 16 | 8 | 48 | 0 | 897.5 | 883.2076
5 | 5 | 10 | 0 | 20 | 0 | 55 | 5 | 759 | 749.1029
4 | 16 | 0 | 4 | 12 | 8 | 52 | 4 | 1079.9 | 1050.081
4 | 0 | 8 | 24 | 4 | 16 | 44 | 0 | 1060.7 | 1049.577
5 | 15 | 5 | 0 | 5 | 0 | 65 | 5 | 622 | 1031.305
0 | 30 | 10 | 0 | 5 | 0 | 45 | 10 | 829 | 844.4691
0 | 35 | 20 | 0 | 30 | 0 | 15 | 0 | 892 | 740.1398
4 | 12 | 8 | 4 | 16 | 8 | 48 | 0 | 888.3 | 883.2076
0 | 30 | 5 | 0 | 30 | 0 | 20 | 15 | 721 | 755.499
0 | 25 | 20 | 0 | 10 | 0 | 35 | 10 | 932 | 945.0082
4 | 8 | 4 | 4 | 16 | 12 | 48 | 4 | 988.8 | 963.9176
0 | 25 | 10 | 0 | 25 | 0 | 35 | 5 | 676 | 578.6301
0 | 16 | 8 | 4 | 16 | 20 | 36 | 0 | 801.2 | 887.2742
0 | 15 | 5 | 0 | 45 | 0 | 30 | 5 | 547 | 548.7797
0 | 15 | 5 | 0 | 15 | 0 | 40 | 25 | 1136 | 1067.296
4 | 12 | 4 | 0 | 28 | 0 | 40 | 12 | 1097.4 | 1034.045
0 | 5 | 10 | 0 | 10 | 0 | 55 | 20 | 977 | 955.9883
5 | 10 | 5 | 0 | 25 | 0 | 50 | 5 | 816 | 896.7213