## Train Results
Al | Co | Cr | Cu | Fe | Mn | Ni | V | Actual_UTS_True (Mpa) | Predicted_UTS_True (Mpa)
0 | 15 | 5 | 0 | 15 | 0 | 40 | 25 | 1136 | 1107.755
0 | 15 | 5 | 0 | 20 | 0 | 40 | 20 | 986 | 843.9061
0 | 10 | 10 | 0 | 55 | 0 | 25 | 0 | 446 | 490.5421
0 | 40 | 4 | 0 | 28 | 4 | 4 | 20 | 1312.9 | 1317.319
4 | 0 | 8 | 24 | 4 | 16 | 44 | 0 | 1060.7 | 1067.478
4 | 16 | 0 | 20 | 4 | 12 | 44 | 0 | 870.7 | 884.8826
0 | 10 | 5 | 0 | 5 | 0 | 50 | 30 | 1115 | 1102.048
0 | 50 | 10 | 0 | 15 | 0 | 15 | 10 | 1038 | 907.4797
0 | 15 | 5 | 0 | 45 | 0 | 30 | 5 | 547 | 509.5164
0 | 24 | 4 | 0 | 8 | 4 | 36 | 24 | 1447.1 | 1372.864
4 | 0 | 8 | 4 | 24 | 12 | 44 | 4 | 864.2 | 930.2269
0 | 15 | 15 | 0 | 5 | 0 | 45 | 20 | 1142 | 1133.157
0 | 16 | 8 | 4 | 16 | 20 | 36 | 0 | 801.2 | 922.0985
4 | 20 | 4 | 4 | 16 | 0 | 52 | 0 | 800.2 | 809.2846
0 | 45 | 10 | 0 | 20 | 0 | 15 | 10 | 839 | 791.4052
0 | 20 | 5 | 0 | 15 | 0 | 40 | 20 | 644 | 832.559
0 | 10 | 0 | 0 | 0 | 0 | 75 | 15 | 899 | 914.0197
5 | 5 | 10 | 0 | 35 | 0 | 45 | 0 | 549 | 508.3898
5 | 10 | 5 | 0 | 20 | 0 | 55 | 5 | 804 | 901.1074
5 | 10 | 0 | 0 | 5 | 0 | 55 | 25 | 1164 | 1132.501
0 | 30 | 0 | 0 | 30 | 0 | 35 | 5 | 610 | 495.8679
5 | 20 | 5 | 0 | 25 | 0 | 45 | 0 | 615 | 694.2444
0 | 5 | 10 | 0 | 30 | 0 | 50 | 5 | 604 | 572.0796
4 | 0 | 12 | 4 | 4 | 16 | 52 | 8 | 1219.5 | 1177.209
4 | 12 | 8 | 0 | 8 | 8 | 56 | 4 | 938.4 | 1052.985
4 | 4 | 4 | 8 | 28 | 16 | 32 | 4 | 971.8 | 981.9609375
0 | 15 | 20 | 0 | 5 | 0 | 45 | 15 | 1060 | 1030.213
0 | 5 | 10 | 0 | 10 | 0 | 55 | 20 | 977 | 983.3835
4 | 0 | 8 | 4 | 24 | 12 | 44 | 4 | 976.4 | 930.2269
0 | 30 | 10 | 0 | 15 | 0 | 30 | 15 | 966 | 952.5579
0 | 65 | 15 | 0 | 0 | 0 | 10 | 10 | 960 | 981.079
4 | 8 | 0 | 12 | 20 | 8 | 48 | 0 | 911.2 | 855.7578
0 | 25 | 15 | 0 | 5 | 0 | 35 | 20 | 1197 | 1099.77
0 | 20 | 8 | 4 | 0 | 20 | 44 | 4 | 1043.6 | 1061.132
0 | 20 | 8 | 4 | 0 | 20 | 44 | 4 | 1095.8 | 1061.132
0 | 10 | 5 | 0 | 35 | 0 | 35 | 15 | 832 | 780.5616
4 | 12 | 0 | 0 | 16 | 8 | 52 | 8 | 1069.3 | 1169.771
4 | 12 | 8 | 4 | 16 | 8 | 48 | 0 | 897.5 | 903.2232
0 | 25 | 5 | 0 | 10 | 0 | 35 | 25 | 1311 | 1262.935
0 | 20 | 4 | 0 | 4 | 4 | 48 | 20 | 1399.7 | 1269.129
0 | 35 | 15 | 0 | 10 | 0 | 25 | 15 | 1042 | 987.1831
0 | 35 | 25 | 0 | 5 | 0 | 30 | 5 | 974 | 979.4208
4 | 16 | 0 | 4 | 12 | 8 | 52 | 4 | 1079.9 | 1087.546
0 | 40 | 5 | 0 | 15 | 0 | 15 | 25 | 1504 | 1408.346
0 | 45 | 15 | 0 | 10 | 0 | 15 | 15 | 1044 | 940.7355
4 | 8 | 4 | 4 | 16 | 12 | 48 | 4 | 930.4 | 986.6455
0 | 20 | 20 | 0 | 15 | 0 | 30 | 15 | 967 | 936.2164
0 | 40 | 20 | 0 | 5 | 0 | 30 | 5 | 863 | 938.3428
4 | 12 | 0 | 12 | 20 | 8 | 44 | 0 | 846.1 | 824.8008
0 | 10 | 10 | 0 | 25 | 0 | 50 | 5 | 660 | 566.8513
0 | 35 | 15 | 0 | 5 | 0 | 20 | 25 | 790 | 794.4243
0 | 15 | 20 | 0 | 15 | 0 | 40 | 10 | 895 | 931.2621
4 | 12 | 0 | 12 | 20 | 8 | 44 | 0 | 791.6 | 824.8008
0 | 12 | 8 | 4 | 16 | 20 | 36 | 4 | 906 | 938.6574
4 | 12 | 4 | 4 | 20 | 16 | 32 | 8 | 1069.3 | 1046.835
4 | 8 | 0 | 0 | 4 | 8 | 52 | 24 | 1462.7 | 1374.54
4 | 0 | 4 | 0 | 20 | 8 | 52 | 12 | 950.9 | 1043.084
5 | 0 | 5 | 0 | 25 | 0 | 60 | 5 | 782 | 778.9464
0 | 25 | 10 | 0 | 5 | 0 | 35 | 25 | 1144 | 1183.953125
4 | 8 | 12 | 4 | 4 | 24 | 40 | 4 | 1143.1 | 1163.888
0 | 25 | 10 | 0 | 20 | 0 | 40 | 5 | 621 | 539.1128
0 | 5 | 0 | 0 | 75 | 0 | 20 | 0 | 798 | 706.6122
0 | 45 | 5 | 0 | 15 | 0 | 25 | 10 | 671 | 728.7081
0 | 25 | 0 | 0 | 35 | 0 | 35 | 5 | 557 | 490.3746
4 | 0 | 12 | 16 | 4 | 12 | 52 | 0 | 1062.7 | 1063.01
0 | 55 | 10 | 0 | 10 | 0 | 15 | 10 | 952 | 964.9266
0 | 16 | 8 | 4 | 16 | 20 | 36 | 0 | 953.9 | 922.0985
4 | 12 | 8 | 0 | 8 | 8 | 56 | 4 | 1160.3 | 1052.985
0 | 30 | 5 | 0 | 30 | 0 | 20 | 15 | 721 | 770.851
0 | 35 | 20 | 0 | 10 | 0 | 15 | 20 | 462 | 628.3102
0 | 20 | 10 | 0 | 10 | 0 | 45 | 15 | 986 | 908.187
0 | 5 | 5 | 0 | 30 | 0 | 45 | 15 | 842 | 789.4797
4 | 0 | 4 | 4 | 16 | 12 | 56 | 4 | 1057.5 | 1005.767
5 | 5 | 5 | 0 | 20 | 0 | 50 | 15 | 1006 | 991.6313
0 | 4 | 8 | 4 | 16 | 20 | 44 | 4 | 1019.4 | 987.2442
0 | 15 | 15 | 0 | 15 | 0 | 40 | 15 | 931 | 995.7374
0 | 12 | 4 | 0 | 4 | 16 | 40 | 24 | 1293.4 | 1340.075
0 | 30 | 0 | 0 | 15 | 0 | 50 | 5 | 620 | 565.7112
0 | 20 | 15 | 0 | 0 | 0 | 35 | 30 | 561 | 911.0588
0 | 0 | 8 | 4 | 16 | 12 | 52 | 8 | 945.9 | 1017.938
0 | 10 | 20 | 0 | 5 | 0 | 60 | 5 | 734 | 820.5395
0 | 20 | 10 | 0 | 5 | 0 | 40 | 25 | 1274 | 1182.33
0 | 16 | 0 | 4 | 20 | 20 | 28 | 12 | 515.8 | 1017.901
0 | 30 | 10 | 0 | 10 | 0 | 30 | 20 | 1221 | 1140.079
4 | 16 | 8 | 0 | 12 | 0 | 48 | 12 | 1180.3 | 1152.055
0 | 0 | 8 | 4 | 16 | 12 | 52 | 8 | 1101.1 | 1017.938
0 | 30 | 20 | 0 | 5 | 0 | 40 | 5 | 857 | 887.4355
0 | 5 | 5 | 0 | 30 | 0 | 55 | 5 | 620 | 554.2184
5 | 5 | 0 | 0 | 40 | 0 | 45 | 5 | 1062 | 1019.593
0 | 15 | 25 | 0 | 5 | 0 | 50 | 5 | 854 | 871.7817
4 | 12 | 4 | 4 | 12 | 16 | 36 | 12 | 1098.1 | 1140.113
0 | 25 | 20 | 0 | 10 | 0 | 35 | 10 | 932 | 942.1144
0 | 30 | 10 | 0 | 5 | 0 | 45 | 10 | 829 | 850.0731
0 | 40 | 25 | 0 | 10 | 0 | 20 | 5 | 996 | 1016.247
0 | 24 | 8 | 0 | 12 | 16 | 32 | 8 | 1049.1 | 1024.601
4 | 32 | 8 | 4 | 4 | 20 | 24 | 4 | 1127 | 1090.872
0 | 24 | 8 | 0 | 12 | 16 | 32 | 8 | 957.6 | 1024.601
0 | 20 | 10 | 0 | 0 | 0 | 45 | 25 | 1256 | 1236.285
4 | 40 | 0 | 0 | 12 | 4 | 36 | 4 | 900.6 | 936.4501
0 | 25 | 5 | 0 | 10 | 0 | 50 | 10 | 634 | 671.0483
0 | 40 | 5 | 0 | 15 | 0 | 20 | 20 | 1325 | 1368.981
0 | 16 | 0 | 4 | 20 | 20 | 28 | 12 | 1070.6 | 1017.901
5 | 0 | 5 | 0 | 45 | 0 | 45 | 0 | 492 | 524.08
4 | 20 | 4 | 4 | 16 | 0 | 52 | 0 | 761.3 | 809.2846
4 | 12 | 0 | 0 | 16 | 8 | 52 | 8 | 1259.2 | 1169.771

## Test Results
Al | Co | Cr | Cu | Fe | Mn | Ni | V | Actual_UTS_True (Mpa) | Predicted_UTS_True (Mpa)
4 | 0 | 12 | 16 | 4 | 12 | 52 | 0 | 1062.7 | 1063.01
4 | 40 | 0 | 0 | 12 | 4 | 36 | 4 | 900.6 | 936.4501
0 | 30 | 10 | 0 | 10 | 0 | 30 | 20 | 1221 | 1140.079
0 | 25 | 15 | 0 | 5 | 0 | 35 | 20 | 1197 | 1099.77
4 | 12 | 4 | 4 | 12 | 16 | 36 | 12 | 1098.1 | 1140.113
0 | 15 | 25 | 0 | 5 | 0 | 50 | 5 | 854 | 871.7817
0 | 5 | 0 | 0 | 75 | 0 | 20 | 0 | 798 | 706.6122
0 | 20 | 8 | 4 | 0 | 20 | 44 | 4 | 1043.6 | 1061.132
0 | 25 | 20 | 0 | 10 | 0 | 35 | 10 | 932 | 942.1144
4 | 12 | 8 | 4 | 16 | 8 | 48 | 0 | 897.5 | 903.2232
0 | 10 | 5 | 0 | 10 | 0 | 55 | 20 | 1040 | 913.1595
0 | 25 | 10 | 0 | 20 | 0 | 40 | 5 | 621 | 539.1128
0 | 10 | 0 | 0 | 30 | 0 | 40 | 20 | 850 | 921.1597
0 | 40 | 25 | 0 | 10 | 0 | 20 | 5 | 996 | 1016.247
0 | 20 | 10 | 0 | 5 | 0 | 40 | 25 | 1274 | 1182.33
0 | 5 | 15 | 0 | 5 | 0 | 70 | 5 | 764 | 821.9464
5 | 5 | 10 | 0 | 35 | 0 | 45 | 0 | 549 | 508.3898
5 | 10 | 0 | 0 | 5 | 0 | 55 | 25 | 1164 | 1132.501
4 | 0 | 8 | 4 | 24 | 12 | 44 | 4 | 976.4 | 930.2269
0 | 4 | 8 | 4 | 16 | 20 | 44 | 4 | 1019.4 | 987.2442
4 | 12 | 0 | 12 | 20 | 8 | 44 | 0 | 791.6 | 824.8008
0 | 35 | 15 | 0 | 5 | 0 | 20 | 25 | 790 | 794.4243
0 | 5 | 10 | 0 | 30 | 0 | 50 | 5 | 604 | 572.0796
0 | 20 | 8 | 4 | 0 | 20 | 44 | 4 | 1095.8 | 1061.132
4 | 8 | 4 | 4 | 16 | 12 | 48 | 4 | 930.4 | 986.6455
5 | 5 | 5 | 0 | 20 | 0 | 50 | 15 | 1006 | 991.6313
0 | 65 | 15 | 0 | 0 | 0 | 10 | 10 | 960 | 981.079