## Train Results
Al | Co | Cr | Cu | Fe | Mn | Ni | V | Actual_UTS_True (Mpa) | Predicted_UTS_True (Mpa)
0 | 15 | 5 | 0 | 15 | 0 | 40 | 25 | 1136 | 1093.409
0 | 15 | 5 | 0 | 20 | 0 | 40 | 20 | 986 | 866.1021
0 | 10 | 10 | 0 | 55 | 0 | 25 | 0 | 446 | 520.821
0 | 40 | 4 | 0 | 28 | 4 | 4 | 20 | 1312.9 | 1282.828
4 | 0 | 8 | 24 | 4 | 16 | 44 | 0 | 1060.7 | 1053.051
4 | 16 | 0 | 20 | 4 | 12 | 44 | 0 | 870.7 | 890.2291
0 | 10 | 5 | 0 | 5 | 0 | 50 | 30 | 1115 | 1056.341
0 | 50 | 10 | 0 | 15 | 0 | 15 | 10 | 1038 | 894.7876
0 | 15 | 5 | 0 | 45 | 0 | 30 | 5 | 547 | 568.4827
0 | 24 | 4 | 0 | 8 | 4 | 36 | 24 | 1447.1 | 1355.994
4 | 0 | 8 | 4 | 24 | 12 | 44 | 4 | 864.2 | 942.0955
0 | 15 | 15 | 0 | 5 | 0 | 45 | 20 | 1142 | 1125.456
0 | 16 | 8 | 4 | 16 | 20 | 36 | 0 | 801.2 | 933.7921
4 | 20 | 4 | 4 | 16 | 0 | 52 | 0 | 800.2 | 819.1331
0 | 45 | 10 | 0 | 20 | 0 | 15 | 10 | 839 | 759.4351
0 | 20 | 5 | 0 | 15 | 0 | 40 | 20 | 644 | 771.6824
0 | 10 | 0 | 0 | 0 | 0 | 75 | 15 | 899 | 936.5691
5 | 5 | 10 | 0 | 35 | 0 | 45 | 0 | 549 | 507.9551
5 | 10 | 5 | 0 | 20 | 0 | 55 | 5 | 804 | 931.8818
5 | 10 | 0 | 0 | 5 | 0 | 55 | 25 | 1164 | 1122.552
0 | 30 | 0 | 0 | 30 | 0 | 35 | 5 | 610 | 543.8998
5 | 20 | 5 | 0 | 25 | 0 | 45 | 0 | 615 | 736.5284
0 | 5 | 10 | 0 | 30 | 0 | 50 | 5 | 604 | 631.9348
4 | 0 | 12 | 4 | 4 | 16 | 52 | 8 | 1219.5 | 1163.61
4 | 12 | 8 | 0 | 8 | 8 | 56 | 4 | 938.4 | 1038.836
4 | 4 | 4 | 8 | 28 | 16 | 32 | 4 | 971.8 | 968.2444
0 | 15 | 20 | 0 | 5 | 0 | 45 | 15 | 1060 | 1058.512
0 | 5 | 10 | 0 | 10 | 0 | 55 | 20 | 977 | 989.6209
4 | 0 | 8 | 4 | 24 | 12 | 44 | 4 | 976.4 | 942.0955
0 | 30 | 10 | 0 | 15 | 0 | 30 | 15 | 966 | 926.8152
0 | 65 | 15 | 0 | 0 | 0 | 10 | 10 | 960 | 940.224
4 | 8 | 0 | 12 | 20 | 8 | 48 | 0 | 911.2 | 871.4818
0 | 25 | 15 | 0 | 5 | 0 | 35 | 20 | 1197 | 1106.519
0 | 20 | 8 | 4 | 0 | 20 | 44 | 4 | 1043.6 | 1085.562
0 | 20 | 8 | 4 | 0 | 20 | 44 | 4 | 1095.8 | 1085.562
0 | 10 | 5 | 0 | 35 | 0 | 35 | 15 | 832 | 841.2419
4 | 12 | 0 | 0 | 16 | 8 | 52 | 8 | 1069.3 | 1121.136
4 | 12 | 8 | 4 | 16 | 8 | 48 | 0 | 897.5 | 926.0028
0 | 25 | 5 | 0 | 10 | 0 | 35 | 25 | 1311 | 1215.791
0 | 20 | 4 | 0 | 4 | 4 | 48 | 20 | 1399.7 | 1244.006
0 | 35 | 15 | 0 | 10 | 0 | 25 | 15 | 1042 | 988.8996
0 | 35 | 25 | 0 | 5 | 0 | 30 | 5 | 974 | 949.765
4 | 16 | 0 | 4 | 12 | 8 | 52 | 4 | 1079.9 | 1097.401
0 | 40 | 5 | 0 | 15 | 0 | 15 | 25 | 1504 | 1393.342
0 | 45 | 15 | 0 | 10 | 0 | 15 | 15 | 1044 | 964.8265
4 | 8 | 4 | 4 | 16 | 12 | 48 | 4 | 930.4 | 976.6868
0 | 20 | 20 | 0 | 15 | 0 | 30 | 15 | 967 | 963.2077
0 | 40 | 20 | 0 | 5 | 0 | 30 | 5 | 863 | 900.2333
4 | 12 | 0 | 12 | 20 | 8 | 44 | 0 | 846.1 | 841.5505
0 | 10 | 10 | 0 | 25 | 0 | 50 | 5 | 660 | 616.3176
0 | 35 | 15 | 0 | 5 | 0 | 20 | 25 | 790 | 814.9292
0 | 15 | 20 | 0 | 15 | 0 | 40 | 10 | 895 | 916.7982
4 | 12 | 0 | 12 | 20 | 8 | 44 | 0 | 791.6 | 841.5505
0 | 12 | 8 | 4 | 16 | 20 | 36 | 4 | 906 | 967.5573
4 | 12 | 4 | 4 | 20 | 16 | 32 | 8 | 1069.3 | 1012.816
4 | 8 | 0 | 0 | 4 | 8 | 52 | 24 | 1462.7 | 1356.064
4 | 0 | 4 | 0 | 20 | 8 | 52 | 12 | 950.9 | 978.7291
5 | 0 | 5 | 0 | 25 | 0 | 60 | 5 | 782 | 871.0831
0 | 25 | 10 | 0 | 5 | 0 | 35 | 25 | 1144 | 1196.883
4 | 8 | 12 | 4 | 4 | 24 | 40 | 4 | 1143.1 | 1155.322
0 | 25 | 10 | 0 | 20 | 0 | 40 | 5 | 621 | 599.4124
0 | 5 | 0 | 0 | 75 | 0 | 20 | 0 | 798 | 758.8573
0 | 45 | 5 | 0 | 15 | 0 | 25 | 10 | 671 | 712.8162
0 | 25 | 0 | 0 | 35 | 0 | 35 | 5 | 557 | 532.306
4 | 0 | 12 | 16 | 4 | 12 | 52 | 0 | 1062.7 | 1074.204
0 | 55 | 10 | 0 | 10 | 0 | 15 | 10 | 952 | 979.9111
0 | 16 | 8 | 4 | 16 | 20 | 36 | 0 | 953.9 | 933.7921
4 | 12 | 8 | 0 | 8 | 8 | 56 | 4 | 1160.3 | 1038.836
0 | 30 | 5 | 0 | 30 | 0 | 20 | 15 | 721 | 701.8546
0 | 35 | 20 | 0 | 10 | 0 | 15 | 20 | 462 | 638.0702
0 | 20 | 10 | 0 | 10 | 0 | 45 | 15 | 986 | 879.4337
0 | 5 | 5 | 0 | 30 | 0 | 45 | 15 | 842 | 839.0633
4 | 0 | 4 | 4 | 16 | 12 | 56 | 4 | 1057.5 | 992.5888
5 | 5 | 5 | 0 | 20 | 0 | 50 | 15 | 1006 | 995.5311
0 | 4 | 8 | 4 | 16 | 20 | 44 | 4 | 1019.4 | 1001.609
0 | 15 | 15 | 0 | 15 | 0 | 40 | 15 | 931 | 983.3275
0 | 12 | 4 | 0 | 4 | 16 | 40 | 24 | 1293.4 | 1208.432
0 | 30 | 0 | 0 | 15 | 0 | 50 | 5 | 620 | 609.4672
0 | 20 | 15 | 0 | 0 | 0 | 35 | 30 | 561 | 898.8239
0 | 0 | 8 | 4 | 16 | 12 | 52 | 8 | 945.9 | 1058.931
0 | 10 | 20 | 0 | 5 | 0 | 60 | 5 | 734 | 825.2303
0 | 20 | 10 | 0 | 5 | 0 | 40 | 25 | 1274 | 1180.929
0 | 16 | 0 | 4 | 20 | 20 | 28 | 12 | 515.8 | 868.7985
0 | 30 | 10 | 0 | 10 | 0 | 30 | 20 | 1221 | 1159.571
4 | 16 | 8 | 0 | 12 | 0 | 48 | 12 | 1180.3 | 1112.296
0 | 0 | 8 | 4 | 16 | 12 | 52 | 8 | 1101.1 | 1058.931
0 | 30 | 20 | 0 | 5 | 0 | 40 | 5 | 857 | 853.6638
0 | 5 | 5 | 0 | 30 | 0 | 55 | 5 | 620 | 611.7407
5 | 5 | 0 | 0 | 40 | 0 | 45 | 5 | 1062 | 1098.727
0 | 15 | 25 | 0 | 5 | 0 | 50 | 5 | 854 | 869.3243
4 | 12 | 4 | 4 | 12 | 16 | 36 | 12 | 1098.1 | 1097.558
0 | 25 | 20 | 0 | 10 | 0 | 35 | 10 | 932 | 911.3836
0 | 30 | 10 | 0 | 5 | 0 | 45 | 10 | 829 | 821.2134
0 | 40 | 25 | 0 | 10 | 0 | 20 | 5 | 996 | 977.8802
0 | 24 | 8 | 0 | 12 | 16 | 32 | 8 | 1049.1 | 1027.322
4 | 32 | 8 | 4 | 4 | 20 | 24 | 4 | 1127 | 1099.536
0 | 24 | 8 | 0 | 12 | 16 | 32 | 8 | 957.6 | 1027.322
0 | 20 | 10 | 0 | 0 | 0 | 45 | 25 | 1256 | 1245.616
4 | 40 | 0 | 0 | 12 | 4 | 36 | 4 | 900.6 | 918.6637
0 | 25 | 5 | 0 | 10 | 0 | 50 | 10 | 634 | 672.0966
0 | 40 | 5 | 0 | 15 | 0 | 20 | 20 | 1325 | 1337.224
0 | 16 | 0 | 4 | 20 | 20 | 28 | 12 | 1070.6 | 868.7985
5 | 0 | 5 | 0 | 45 | 0 | 45 | 0 | 492 | 544.59
4 | 20 | 4 | 4 | 16 | 0 | 52 | 0 | 761.3 | 819.1331
4 | 12 | 0 | 0 | 16 | 8 | 52 | 8 | 1259.2 | 1121.136

## Test Results
Al | Co | Cr | Cu | Fe | Mn | Ni | V | Actual_UTS_True (Mpa) | Predicted_UTS_True (Mpa)
4 | 0 | 12 | 16 | 4 | 12 | 52 | 0 | 1062.7 | 1074.204
4 | 40 | 0 | 0 | 12 | 4 | 36 | 4 | 900.6 | 918.6637
0 | 30 | 10 | 0 | 10 | 0 | 30 | 20 | 1221 | 1159.571
0 | 25 | 15 | 0 | 5 | 0 | 35 | 20 | 1197 | 1106.519
4 | 12 | 4 | 4 | 12 | 16 | 36 | 12 | 1098.1 | 1097.558
0 | 15 | 25 | 0 | 5 | 0 | 50 | 5 | 854 | 869.3243
0 | 5 | 0 | 0 | 75 | 0 | 20 | 0 | 798 | 758.8573
0 | 20 | 8 | 4 | 0 | 20 | 44 | 4 | 1043.6 | 1085.562
0 | 25 | 20 | 0 | 10 | 0 | 35 | 10 | 932 | 911.3836
4 | 12 | 8 | 4 | 16 | 8 | 48 | 0 | 897.5 | 926.0028
0 | 10 | 5 | 0 | 10 | 0 | 55 | 20 | 1040 | 944.7617
0 | 25 | 10 | 0 | 20 | 0 | 40 | 5 | 621 | 599.4124
0 | 10 | 0 | 0 | 30 | 0 | 40 | 20 | 850 | 942.6565
0 | 40 | 25 | 0 | 10 | 0 | 20 | 5 | 996 | 977.8802
0 | 20 | 10 | 0 | 5 | 0 | 40 | 25 | 1274 | 1180.929
0 | 5 | 15 | 0 | 5 | 0 | 70 | 5 | 764 | 820.5153
5 | 5 | 10 | 0 | 35 | 0 | 45 | 0 | 549 | 507.9551
5 | 10 | 0 | 0 | 5 | 0 | 55 | 25 | 1164 | 1122.552
4 | 0 | 8 | 4 | 24 | 12 | 44 | 4 | 976.4 | 942.0955
0 | 4 | 8 | 4 | 16 | 20 | 44 | 4 | 1019.4 | 1001.609
4 | 12 | 0 | 12 | 20 | 8 | 44 | 0 | 791.6 | 841.5505
0 | 35 | 15 | 0 | 5 | 0 | 20 | 25 | 790 | 814.9292
0 | 5 | 10 | 0 | 30 | 0 | 50 | 5 | 604 | 631.9348
0 | 20 | 8 | 4 | 0 | 20 | 44 | 4 | 1095.8 | 1085.562
4 | 8 | 4 | 4 | 16 | 12 | 48 | 4 | 930.4 | 976.6867
5 | 5 | 5 | 0 | 20 | 0 | 50 | 15 | 1006 | 995.531
0 | 65 | 15 | 0 | 0 | 0 | 10 | 10 | 960 | 940.224