## Train Results
Al | Co | Cr | Cu | Fe | Mn | Ni | V | Actual_UTS_True (Mpa) | Predicted_UTS_True (Mpa)
0 | 15 | 5 | 0 | 15 | 0 | 40 | 25 | 1136 | 992.3902
0 | 15 | 5 | 0 | 20 | 0 | 40 | 20 | 986 | 987.6865
0 | 10 | 10 | 0 | 55 | 0 | 25 | 0 | 446 | 957.0489
0 | 40 | 4 | 0 | 28 | 4 | 4 | 20 | 1312.9 | 993.613
4 | 0 | 8 | 24 | 4 | 16 | 44 | 0 | 1060.7 | 982.2224
4 | 16 | 0 | 20 | 4 | 12 | 44 | 0 | 870.7 | 976.9938
0 | 10 | 5 | 0 | 5 | 0 | 50 | 30 | 1115 | 998.0292
0 | 50 | 10 | 0 | 15 | 0 | 15 | 10 | 1038 | 985.4869
0 | 15 | 5 | 0 | 45 | 0 | 30 | 5 | 547 | 967.5109
0 | 24 | 4 | 0 | 8 | 4 | 36 | 24 | 1447.1 | 995.4164
4 | 0 | 8 | 4 | 24 | 12 | 44 | 4 | 864.2 | 990.1375
0 | 15 | 15 | 0 | 5 | 0 | 45 | 20 | 1142 | 984.2505
0 | 16 | 8 | 4 | 16 | 20 | 36 | 0 | 801.2 | 977.5717
4 | 20 | 4 | 4 | 16 | 0 | 52 | 0 | 800.2 | 981.64
0 | 45 | 10 | 0 | 20 | 0 | 15 | 10 | 839 | 983.5185
0 | 20 | 5 | 0 | 15 | 0 | 40 | 20 | 644 | 989.4529
0 | 10 | 0 | 0 | 0 | 0 | 75 | 15 | 899 | 999.2737
5 | 5 | 10 | 0 | 35 | 0 | 45 | 0 | 549 | 977.2642
5 | 10 | 5 | 0 | 20 | 0 | 55 | 5 | 804 | 987.6983
5 | 10 | 0 | 0 | 5 | 0 | 55 | 25 | 1164 | 1007.068
0 | 30 | 0 | 0 | 30 | 0 | 35 | 5 | 610 | 977.1888
5 | 20 | 5 | 0 | 25 | 0 | 45 | 0 | 615 | 979.7331
0 | 5 | 10 | 0 | 30 | 0 | 50 | 5 | 604 | 972.3121
4 | 0 | 12 | 4 | 4 | 16 | 52 | 8 | 1219.5 | 999.782
4 | 12 | 8 | 0 | 8 | 8 | 56 | 4 | 938.4 | 992.8685
4 | 4 | 4 | 8 | 28 | 16 | 32 | 4 | 971.8 | 989.5688
0 | 15 | 20 | 0 | 5 | 0 | 45 | 15 | 1060 | 975.1686
0 | 5 | 10 | 0 | 10 | 0 | 55 | 20 | 977 | 988.4164
4 | 0 | 8 | 4 | 24 | 12 | 44 | 4 | 976.4 | 990.1375
0 | 30 | 10 | 0 | 15 | 0 | 30 | 15 | 966 | 985.6232
0 | 65 | 15 | 0 | 0 | 0 | 10 | 10 | 960 | 986.3388
4 | 8 | 0 | 12 | 20 | 8 | 48 | 0 | 911.2 | 980.2023
0 | 25 | 15 | 0 | 5 | 0 | 35 | 20 | 1197 | 985.5673
0 | 20 | 8 | 4 | 0 | 20 | 44 | 4 | 1043.6 | 988.5555
0 | 20 | 8 | 4 | 0 | 20 | 44 | 4 | 1095.8 | 988.5555
0 | 10 | 5 | 0 | 35 | 0 | 35 | 15 | 832 | 977.6172
4 | 12 | 0 | 0 | 16 | 8 | 52 | 8 | 1069.3 | 1001.649
4 | 12 | 8 | 4 | 16 | 8 | 48 | 0 | 897.5 | 982.5114
0 | 25 | 5 | 0 | 10 | 0 | 35 | 25 | 1311 | 994.9777
0 | 20 | 4 | 0 | 4 | 4 | 48 | 20 | 1399.7 | 993.5696
0 | 35 | 15 | 0 | 10 | 0 | 25 | 15 | 1042 | 983.7476
0 | 35 | 25 | 0 | 5 | 0 | 30 | 5 | 974 | 972.2764
4 | 16 | 0 | 4 | 12 | 8 | 52 | 4 | 1079.9 | 993.409
0 | 40 | 5 | 0 | 15 | 0 | 15 | 25 | 1504 | 999.1476
0 | 45 | 15 | 0 | 10 | 0 | 15 | 15 | 1044 | 985.5809
4 | 8 | 4 | 4 | 16 | 12 | 48 | 4 | 930.4 | 992.9841
0 | 20 | 20 | 0 | 15 | 0 | 30 | 15 | 967 | 976.8934
0 | 40 | 20 | 0 | 5 | 0 | 30 | 5 | 863 | 977.5134
4 | 12 | 0 | 12 | 20 | 8 | 44 | 0 | 846.1 | 979.7084
0 | 10 | 10 | 0 | 25 | 0 | 50 | 5 | 660 | 974.0222
0 | 35 | 15 | 0 | 5 | 0 | 20 | 25 | 790 | 989.9652
0 | 15 | 20 | 0 | 15 | 0 | 40 | 10 | 895 | 972.4321
4 | 12 | 0 | 12 | 20 | 8 | 44 | 0 | 791.6 | 979.7084
0 | 12 | 8 | 4 | 16 | 20 | 36 | 4 | 906 | 981.3498
4 | 12 | 4 | 4 | 20 | 16 | 32 | 8 | 1069.3 | 999.2125
4 | 8 | 0 | 0 | 4 | 8 | 52 | 24 | 1462.7 | 1015.897
4 | 0 | 4 | 0 | 20 | 8 | 52 | 12 | 950.9 | 1005.275
5 | 0 | 5 | 0 | 25 | 0 | 60 | 5 | 782 | 988.5649
0 | 25 | 10 | 0 | 5 | 0 | 35 | 25 | 1144 | 991.981
4 | 8 | 12 | 4 | 4 | 24 | 40 | 4 | 1143.1 | 993.2332
0 | 25 | 10 | 0 | 20 | 0 | 40 | 5 | 621 | 979.5978
0 | 5 | 0 | 0 | 75 | 0 | 20 | 0 | 798 | 953.7923
0 | 45 | 5 | 0 | 15 | 0 | 25 | 10 | 671 | 984.1456
0 | 25 | 0 | 0 | 35 | 0 | 35 | 5 | 557 | 977.564
4 | 0 | 12 | 16 | 4 | 12 | 52 | 0 | 1062.7 | 983.5122
0 | 55 | 10 | 0 | 10 | 0 | 15 | 10 | 952 | 985.7662
0 | 16 | 8 | 4 | 16 | 20 | 36 | 0 | 953.9 | 977.5717
4 | 12 | 8 | 0 | 8 | 8 | 56 | 4 | 1160.3 | 992.8685
0 | 30 | 5 | 0 | 30 | 0 | 20 | 15 | 721 | 982.4924
0 | 35 | 20 | 0 | 10 | 0 | 15 | 20 | 462 | 980.7438
0 | 20 | 10 | 0 | 10 | 0 | 45 | 15 | 986 | 986.5588
0 | 5 | 5 | 0 | 30 | 0 | 45 | 15 | 842 | 981.4935
4 | 0 | 4 | 4 | 16 | 12 | 56 | 4 | 1057.5 | 994.4269
5 | 5 | 5 | 0 | 20 | 0 | 50 | 15 | 1006 | 996.1086
0 | 4 | 8 | 4 | 16 | 20 | 44 | 4 | 1019.4 | 980.2612
0 | 15 | 15 | 0 | 15 | 0 | 40 | 15 | 931 | 980.6703
0 | 12 | 4 | 0 | 4 | 16 | 40 | 24 | 1293.4 | 1002.391
0 | 30 | 0 | 0 | 15 | 0 | 50 | 5 | 620 | 986.7626
0 | 20 | 15 | 0 | 0 | 0 | 35 | 30 | 561 | 991.0631
0 | 0 | 8 | 4 | 16 | 12 | 52 | 8 | 945.9 | 986.0743
0 | 10 | 20 | 0 | 5 | 0 | 60 | 5 | 734 | 967.7917
0 | 20 | 10 | 0 | 5 | 0 | 40 | 25 | 1274 | 991.0833
0 | 16 | 0 | 4 | 20 | 20 | 28 | 12 | 515.8 | 995.614
0 | 30 | 10 | 0 | 10 | 0 | 30 | 20 | 1221 | 988.5317
4 | 16 | 8 | 0 | 12 | 0 | 48 | 12 | 1180.3 | 994.3003
0 | 0 | 8 | 4 | 16 | 12 | 52 | 8 | 1101.1 | 986.0743
0 | 30 | 20 | 0 | 5 | 0 | 40 | 5 | 857 | 977.5427
0 | 5 | 5 | 0 | 30 | 0 | 55 | 5 | 620 | 978.025
5 | 5 | 0 | 0 | 40 | 0 | 45 | 5 | 1062 | 989.2973
0 | 15 | 25 | 0 | 5 | 0 | 50 | 5 | 854 | 967.0256
4 | 12 | 4 | 4 | 12 | 16 | 36 | 12 | 1098.1 | 1005.737
0 | 25 | 20 | 0 | 10 | 0 | 35 | 10 | 932 | 977.2429
0 | 30 | 10 | 0 | 5 | 0 | 45 | 10 | 829 | 987.1097
0 | 40 | 25 | 0 | 10 | 0 | 20 | 5 | 996 | 971.7625
0 | 24 | 8 | 0 | 12 | 16 | 32 | 8 | 1049.1 | 981.9385
4 | 32 | 8 | 4 | 4 | 20 | 24 | 4 | 1127 | 1001.352
0 | 24 | 8 | 0 | 12 | 16 | 32 | 8 | 957.6 | 981.9385
0 | 20 | 10 | 0 | 0 | 0 | 45 | 25 | 1256 | 992.235
4 | 40 | 0 | 0 | 12 | 4 | 36 | 4 | 900.6 | 987.5119
0 | 25 | 5 | 0 | 10 | 0 | 50 | 10 | 634 | 987.0216
0 | 40 | 5 | 0 | 15 | 0 | 20 | 20 | 1325 | 992.6248
0 | 16 | 0 | 4 | 20 | 20 | 28 | 12 | 1070.6 | 995.614
5 | 0 | 5 | 0 | 45 | 0 | 45 | 0 | 492 | 979.897
4 | 20 | 4 | 4 | 16 | 0 | 52 | 0 | 761.3 | 981.64
4 | 12 | 0 | 0 | 16 | 8 | 52 | 8 | 1259.2 | 1001.649

## Test Results
Al | Co | Cr | Cu | Fe | Mn | Ni | V | Actual_UTS_True (Mpa) | Predicted_UTS_True (Mpa)
4 | 0 | 12 | 16 | 4 | 12 | 52 | 0 | 1062.7 | 983.5122
4 | 40 | 0 | 0 | 12 | 4 | 36 | 4 | 900.6 | 987.5119
0 | 30 | 10 | 0 | 10 | 0 | 30 | 20 | 1221 | 988.5317
0 | 25 | 15 | 0 | 5 | 0 | 35 | 20 | 1197 | 985.5673
4 | 12 | 4 | 4 | 12 | 16 | 36 | 12 | 1098.1 | 1005.737
0 | 15 | 25 | 0 | 5 | 0 | 50 | 5 | 854 | 967.0256
0 | 5 | 0 | 0 | 75 | 0 | 20 | 0 | 798 | 953.7923
0 | 20 | 8 | 4 | 0 | 20 | 44 | 4 | 1043.6 | 988.5555
0 | 25 | 20 | 0 | 10 | 0 | 35 | 10 | 932 | 977.2429
4 | 12 | 8 | 4 | 16 | 8 | 48 | 0 | 897.5 | 982.5114
0 | 10 | 5 | 0 | 10 | 0 | 55 | 20 | 1040 | 991.6682
0 | 25 | 10 | 0 | 20 | 0 | 40 | 5 | 621 | 979.5978
0 | 10 | 0 | 0 | 30 | 0 | 40 | 20 | 850 | 989.0463
0 | 40 | 25 | 0 | 10 | 0 | 20 | 5 | 996 | 971.7625
0 | 20 | 10 | 0 | 5 | 0 | 40 | 25 | 1274 | 991.0833
0 | 5 | 15 | 0 | 5 | 0 | 70 | 5 | 764 | 973.4575
5 | 5 | 10 | 0 | 35 | 0 | 45 | 0 | 549 | 977.2642
5 | 10 | 0 | 0 | 5 | 0 | 55 | 25 | 1164 | 1007.068
4 | 0 | 8 | 4 | 24 | 12 | 44 | 4 | 976.4 | 990.1375
0 | 4 | 8 | 4 | 16 | 20 | 44 | 4 | 1019.4 | 980.2612
4 | 12 | 0 | 12 | 20 | 8 | 44 | 0 | 791.6 | 979.7084
0 | 35 | 15 | 0 | 5 | 0 | 20 | 25 | 790 | 989.9652
0 | 5 | 10 | 0 | 30 | 0 | 50 | 5 | 604 | 972.3121
0 | 20 | 8 | 4 | 0 | 20 | 44 | 4 | 1095.8 | 988.5555
4 | 8 | 4 | 4 | 16 | 12 | 48 | 4 | 930.4 | 992.9841
5 | 5 | 5 | 0 | 20 | 0 | 50 | 15 | 1006 | 996.1086
0 | 65 | 15 | 0 | 0 | 0 | 10 | 10 | 960 | 986.3388