## Train Results
Al | Co | Cr | Cu | Fe | Mn | Ni | V | Actual_UTS_True (Mpa) | Predicted_UTS_True (Mpa)
0 | 15 | 5 | 0 | 15 | 0 | 40 | 25 | 1136 | 1140.883
0 | 15 | 5 | 0 | 20 | 0 | 40 | 20 | 986 | 833.4728
0 | 10 | 10 | 0 | 55 | 0 | 25 | 0 | 446 | 527.7606
0 | 40 | 4 | 0 | 28 | 4 | 4 | 20 | 1312.9 | 1335.565
4 | 0 | 8 | 24 | 4 | 16 | 44 | 0 | 1060.7 | 1056.747
4 | 16 | 0 | 20 | 4 | 12 | 44 | 0 | 870.7 | 890.0813
0 | 10 | 5 | 0 | 5 | 0 | 50 | 30 | 1115 | 1190.011
0 | 50 | 10 | 0 | 15 | 0 | 15 | 10 | 1038 | 927.0395
0 | 15 | 5 | 0 | 45 | 0 | 30 | 5 | 547 | 557.6121
0 | 24 | 4 | 0 | 8 | 4 | 36 | 24 | 1447.1 | 1402.074
4 | 0 | 8 | 4 | 24 | 12 | 44 | 4 | 864.2 | 932.3082
0 | 15 | 15 | 0 | 5 | 0 | 45 | 20 | 1142 | 1146.385
0 | 16 | 8 | 4 | 16 | 20 | 36 | 0 | 801.2 | 893.6255
4 | 20 | 4 | 4 | 16 | 0 | 52 | 0 | 800.2 | 809.2822
0 | 45 | 10 | 0 | 20 | 0 | 15 | 10 | 839 | 805.3894
0 | 20 | 5 | 0 | 15 | 0 | 40 | 20 | 644 | 824.8247
0 | 10 | 0 | 0 | 0 | 0 | 75 | 15 | 899 | 908.9997
5 | 5 | 10 | 0 | 35 | 0 | 45 | 0 | 549 | 479.6168
5 | 10 | 5 | 0 | 20 | 0 | 55 | 5 | 804 | 942.1141
5 | 10 | 0 | 0 | 5 | 0 | 55 | 25 | 1164 | 1223.715
0 | 30 | 0 | 0 | 30 | 0 | 35 | 5 | 610 | 489.695
5 | 20 | 5 | 0 | 25 | 0 | 45 | 0 | 615 | 712.390625
0 | 5 | 10 | 0 | 30 | 0 | 50 | 5 | 604 | 575.9285
4 | 0 | 12 | 4 | 4 | 16 | 52 | 8 | 1219.5 | 1189.573
4 | 12 | 8 | 0 | 8 | 8 | 56 | 4 | 938.4 | 1051.137
4 | 4 | 4 | 8 | 28 | 16 | 32 | 4 | 971.8 | 969.5192
0 | 15 | 20 | 0 | 5 | 0 | 45 | 15 | 1060 | 1045.532
0 | 5 | 10 | 0 | 10 | 0 | 55 | 20 | 977 | 983.2319
4 | 0 | 8 | 4 | 24 | 12 | 44 | 4 | 976.4 | 932.3082
0 | 30 | 10 | 0 | 15 | 0 | 30 | 15 | 966 | 983.8608
0 | 65 | 15 | 0 | 0 | 0 | 10 | 10 | 960 | 969.7936
4 | 8 | 0 | 12 | 20 | 8 | 48 | 0 | 911.2 | 832.2374
0 | 25 | 15 | 0 | 5 | 0 | 35 | 20 | 1197 | 1149.063
0 | 20 | 8 | 4 | 0 | 20 | 44 | 4 | 1043.6 | 1081.672
0 | 20 | 8 | 4 | 0 | 20 | 44 | 4 | 1095.8 | 1081.672
0 | 10 | 5 | 0 | 35 | 0 | 35 | 15 | 832 | 866.4708
4 | 12 | 0 | 0 | 16 | 8 | 52 | 8 | 1069.3 | 1133.68
4 | 12 | 8 | 4 | 16 | 8 | 48 | 0 | 897.5 | 879.0792
0 | 25 | 5 | 0 | 10 | 0 | 35 | 25 | 1311 | 1318.523
0 | 20 | 4 | 0 | 4 | 4 | 48 | 20 | 1399.7 | 1297.831
0 | 35 | 15 | 0 | 10 | 0 | 25 | 15 | 1042 | 1016.698
0 | 35 | 25 | 0 | 5 | 0 | 30 | 5 | 974 | 977.2563
4 | 16 | 0 | 4 | 12 | 8 | 52 | 4 | 1079.9 | 1039.941
0 | 40 | 5 | 0 | 15 | 0 | 15 | 25 | 1504 | 1423.108
0 | 45 | 15 | 0 | 10 | 0 | 15 | 15 | 1044 | 990.9808
4 | 8 | 4 | 4 | 16 | 12 | 48 | 4 | 930.4 | 990.0337
0 | 20 | 20 | 0 | 15 | 0 | 30 | 15 | 967 | 979.0272
0 | 40 | 20 | 0 | 5 | 0 | 30 | 5 | 863 | 930.259
4 | 12 | 0 | 12 | 20 | 8 | 44 | 0 | 846.1 | 799.8528
0 | 10 | 10 | 0 | 25 | 0 | 50 | 5 | 660 | 567.3593
0 | 35 | 15 | 0 | 5 | 0 | 20 | 25 | 790 | 845.8622
0 | 15 | 20 | 0 | 15 | 0 | 40 | 10 | 895 | 972.6465
4 | 12 | 0 | 12 | 20 | 8 | 44 | 0 | 791.6 | 799.8528
0 | 12 | 8 | 4 | 16 | 20 | 36 | 4 | 906 | 885.3438
4 | 12 | 4 | 4 | 20 | 16 | 32 | 8 | 1069.3 | 1038.539
4 | 8 | 0 | 0 | 4 | 8 | 52 | 24 | 1462.7 | 1401.6
4 | 0 | 4 | 0 | 20 | 8 | 52 | 12 | 950.9 | 1040.729
5 | 0 | 5 | 0 | 25 | 0 | 60 | 5 | 782 | 807.2407
0 | 25 | 10 | 0 | 5 | 0 | 35 | 25 | 1144 | 1275.733
4 | 8 | 12 | 4 | 4 | 24 | 40 | 4 | 1143.1 | 1139.693
0 | 25 | 10 | 0 | 20 | 0 | 40 | 5 | 621 | 558.0632
0 | 5 | 0 | 0 | 75 | 0 | 20 | 0 | 798 | 762.024
0 | 45 | 5 | 0 | 15 | 0 | 25 | 10 | 671 | 686.6777
0 | 25 | 0 | 0 | 35 | 0 | 35 | 5 | 557 | 491.8306
4 | 0 | 12 | 16 | 4 | 12 | 52 | 0 | 1062.7 | 1055.569
0 | 55 | 10 | 0 | 10 | 0 | 15 | 10 | 952 | 987.0969
0 | 16 | 8 | 4 | 16 | 20 | 36 | 0 | 953.9 | 893.6255
4 | 12 | 8 | 0 | 8 | 8 | 56 | 4 | 1160.3 | 1051.137
0 | 30 | 5 | 0 | 30 | 0 | 20 | 15 | 721 | 770.9908
0 | 35 | 20 | 0 | 10 | 0 | 15 | 20 | 462 | 630.6594
0 | 20 | 10 | 0 | 10 | 0 | 45 | 15 | 986 | 925.2031
0 | 5 | 5 | 0 | 30 | 0 | 45 | 15 | 842 | 824.5598
4 | 0 | 4 | 4 | 16 | 12 | 56 | 4 | 1057.5 | 993.2766
5 | 5 | 5 | 0 | 20 | 0 | 50 | 15 | 1006 | 1036.71
0 | 4 | 8 | 4 | 16 | 20 | 44 | 4 | 1019.4 | 914.484375
0 | 15 | 15 | 0 | 15 | 0 | 40 | 15 | 931 | 1034.052
0 | 12 | 4 | 0 | 4 | 16 | 40 | 24 | 1293.4 | 1349.521
0 | 30 | 0 | 0 | 15 | 0 | 50 | 5 | 620 | 538.9583
0 | 20 | 15 | 0 | 0 | 0 | 35 | 30 | 561 | 941.8919
0 | 0 | 8 | 4 | 16 | 12 | 52 | 8 | 945.9 | 995.8657
0 | 10 | 20 | 0 | 5 | 0 | 60 | 5 | 734 | 812.8706
0 | 20 | 10 | 0 | 5 | 0 | 40 | 25 | 1274 | 1256.918
0 | 16 | 0 | 4 | 20 | 20 | 28 | 12 | 515.8 | 820.7518
0 | 30 | 10 | 0 | 10 | 0 | 30 | 20 | 1221 | 1204.348
4 | 16 | 8 | 0 | 12 | 0 | 48 | 12 | 1180.3 | 1099.672
0 | 0 | 8 | 4 | 16 | 12 | 52 | 8 | 1101.1 | 995.8657
0 | 30 | 20 | 0 | 5 | 0 | 40 | 5 | 857 | 883.7425
0 | 5 | 5 | 0 | 30 | 0 | 55 | 5 | 620 | 566.3709
5 | 5 | 0 | 0 | 40 | 0 | 45 | 5 | 1062 | 1033.985
0 | 15 | 25 | 0 | 5 | 0 | 50 | 5 | 854 | 902.1171
4 | 12 | 4 | 4 | 12 | 16 | 36 | 12 | 1098.1 | 1157.541
0 | 25 | 20 | 0 | 10 | 0 | 35 | 10 | 932 | 965.8347
0 | 30 | 10 | 0 | 5 | 0 | 45 | 10 | 829 | 872.8362
0 | 40 | 25 | 0 | 10 | 0 | 20 | 5 | 996 | 988.0441
0 | 24 | 8 | 0 | 12 | 16 | 32 | 8 | 1049.1 | 1035.382
4 | 32 | 8 | 4 | 4 | 20 | 24 | 4 | 1127 | 1096.006
0 | 24 | 8 | 0 | 12 | 16 | 32 | 8 | 957.6 | 1035.382
0 | 20 | 10 | 0 | 0 | 0 | 45 | 25 | 1256 | 1292.631
4 | 40 | 0 | 0 | 12 | 4 | 36 | 4 | 900.6 | 925.1518
0 | 25 | 5 | 0 | 10 | 0 | 50 | 10 | 634 | 675.345
0 | 40 | 5 | 0 | 15 | 0 | 20 | 20 | 1325 | 1373.156
0 | 16 | 0 | 4 | 20 | 20 | 28 | 12 | 1070.6 | 820.7518
5 | 0 | 5 | 0 | 45 | 0 | 45 | 0 | 492 | 492.8208
4 | 20 | 4 | 4 | 16 | 0 | 52 | 0 | 761.3 | 809.2822
4 | 12 | 0 | 0 | 16 | 8 | 52 | 8 | 1259.2 | 1133.68

## Test Results
Al | Co | Cr | Cu | Fe | Mn | Ni | V | Actual_UTS_True (Mpa) | Predicted_UTS_True (Mpa)
4 | 0 | 12 | 16 | 4 | 12 | 52 | 0 | 1062.7 | 1055.569
4 | 40 | 0 | 0 | 12 | 4 | 36 | 4 | 900.6 | 925.1518
0 | 30 | 10 | 0 | 10 | 0 | 30 | 20 | 1221 | 1204.348
0 | 25 | 15 | 0 | 5 | 0 | 35 | 20 | 1197 | 1149.063
4 | 12 | 4 | 4 | 12 | 16 | 36 | 12 | 1098.1 | 1157.541
0 | 15 | 25 | 0 | 5 | 0 | 50 | 5 | 854 | 902.1171
0 | 5 | 0 | 0 | 75 | 0 | 20 | 0 | 798 | 762.024
0 | 20 | 8 | 4 | 0 | 20 | 44 | 4 | 1043.6 | 1081.672
0 | 25 | 20 | 0 | 10 | 0 | 35 | 10 | 932 | 965.8347
4 | 12 | 8 | 4 | 16 | 8 | 48 | 0 | 897.5 | 879.0792
0 | 10 | 5 | 0 | 10 | 0 | 55 | 20 | 1040 | 819.0327
0 | 25 | 10 | 0 | 20 | 0 | 40 | 5 | 621 | 558.0632
0 | 10 | 0 | 0 | 30 | 0 | 40 | 20 | 850 | 857.155
0 | 40 | 25 | 0 | 10 | 0 | 20 | 5 | 996 | 988.0441
0 | 20 | 10 | 0 | 5 | 0 | 40 | 25 | 1274 | 1256.918
0 | 5 | 15 | 0 | 5 | 0 | 70 | 5 | 764 | 792.3741
5 | 5 | 10 | 0 | 35 | 0 | 45 | 0 | 549 | 479.6168
5 | 10 | 0 | 0 | 5 | 0 | 55 | 25 | 1164 | 1223.715
4 | 0 | 8 | 4 | 24 | 12 | 44 | 4 | 976.4 | 932.3082
0 | 4 | 8 | 4 | 16 | 20 | 44 | 4 | 1019.4 | 914.484375
4 | 12 | 0 | 12 | 20 | 8 | 44 | 0 | 791.6 | 799.8528
0 | 35 | 15 | 0 | 5 | 0 | 20 | 25 | 790 | 845.8622
0 | 5 | 10 | 0 | 30 | 0 | 50 | 5 | 604 | 575.9285
0 | 20 | 8 | 4 | 0 | 20 | 44 | 4 | 1095.8 | 1081.672
4 | 8 | 4 | 4 | 16 | 12 | 48 | 4 | 930.4 | 990.0337
5 | 5 | 5 | 0 | 20 | 0 | 50 | 15 | 1006 | 1036.71
0 | 65 | 15 | 0 | 0 | 0 | 10 | 10 | 960 | 969.7936