## Train Results
Al | Co | Cr | Cu | Fe | Mn | Ni | V | Actual_UTS_True (Mpa) | Predicted_UTS_True (Mpa)
0 | 15 | 5 | 0 | 15 | 0 | 40 | 25 | 1136 | 1174.931
0 | 15 | 5 | 0 | 20 | 0 | 40 | 20 | 986 | 821.5439
0 | 10 | 10 | 0 | 55 | 0 | 25 | 0 | 446 | 492.8636
0 | 40 | 4 | 0 | 28 | 4 | 4 | 20 | 1312.9 | 1365.528
4 | 0 | 8 | 24 | 4 | 16 | 44 | 0 | 1060.7 | 1032.24
4 | 16 | 0 | 20 | 4 | 12 | 44 | 0 | 870.7 | 884.8763
0 | 10 | 5 | 0 | 5 | 0 | 50 | 30 | 1115 | 1218.524
0 | 50 | 10 | 0 | 15 | 0 | 15 | 10 | 1038 | 894.1834
0 | 15 | 5 | 0 | 45 | 0 | 30 | 5 | 547 | 508.3025
0 | 24 | 4 | 0 | 8 | 4 | 36 | 24 | 1447.1 | 1405.777
4 | 0 | 8 | 4 | 24 | 12 | 44 | 4 | 864.2 | 939.1072
0 | 15 | 15 | 0 | 5 | 0 | 45 | 20 | 1142 | 1156.337
0 | 16 | 8 | 4 | 16 | 20 | 36 | 0 | 801.2 | 916.2872
4 | 20 | 4 | 4 | 16 | 0 | 52 | 0 | 800.2 | 858.904
0 | 45 | 10 | 0 | 20 | 0 | 15 | 10 | 839 | 799.33
0 | 20 | 5 | 0 | 15 | 0 | 40 | 20 | 644 | 821.3492
0 | 10 | 0 | 0 | 0 | 0 | 75 | 15 | 899 | 949.1171875
5 | 5 | 10 | 0 | 35 | 0 | 45 | 0 | 549 | 489.5033
5 | 10 | 5 | 0 | 20 | 0 | 55 | 5 | 804 | 956.8561
5 | 10 | 0 | 0 | 5 | 0 | 55 | 25 | 1164 | 1214.275
0 | 30 | 0 | 0 | 30 | 0 | 35 | 5 | 610 | 476.9894
5 | 20 | 5 | 0 | 25 | 0 | 45 | 0 | 615 | 707.5588
0 | 5 | 10 | 0 | 30 | 0 | 50 | 5 | 604 | 586.9966
4 | 0 | 12 | 4 | 4 | 16 | 52 | 8 | 1219.5 | 1156.338
4 | 12 | 8 | 0 | 8 | 8 | 56 | 4 | 938.4 | 1059.986
4 | 4 | 4 | 8 | 28 | 16 | 32 | 4 | 971.8 | 961.536
0 | 15 | 20 | 0 | 5 | 0 | 45 | 15 | 1060 | 1025.369
0 | 5 | 10 | 0 | 10 | 0 | 55 | 20 | 977 | 1042.759
4 | 0 | 8 | 4 | 24 | 12 | 44 | 4 | 976.4 | 939.1072
0 | 30 | 10 | 0 | 15 | 0 | 30 | 15 | 966 | 979.8956
0 | 65 | 15 | 0 | 0 | 0 | 10 | 10 | 960 | 1023.465
4 | 8 | 0 | 12 | 20 | 8 | 48 | 0 | 911.2 | 852.1781
0 | 25 | 15 | 0 | 5 | 0 | 35 | 20 | 1197 | 1128.265
0 | 20 | 8 | 4 | 0 | 20 | 44 | 4 | 1043.6 | 1046.589
0 | 20 | 8 | 4 | 0 | 20 | 44 | 4 | 1095.8 | 1046.589
0 | 10 | 5 | 0 | 35 | 0 | 35 | 15 | 832 | 794.3736
4 | 12 | 0 | 0 | 16 | 8 | 52 | 8 | 1069.3 | 1164.068
4 | 12 | 8 | 4 | 16 | 8 | 48 | 0 | 897.5 | 929.5654
0 | 25 | 5 | 0 | 10 | 0 | 35 | 25 | 1311 | 1302.828
0 | 20 | 4 | 0 | 4 | 4 | 48 | 20 | 1399.7 | 1315.735
0 | 35 | 15 | 0 | 10 | 0 | 25 | 15 | 1042 | 985.5762
0 | 35 | 25 | 0 | 5 | 0 | 30 | 5 | 974 | 987.578
4 | 16 | 0 | 4 | 12 | 8 | 52 | 4 | 1079.9 | 1058.813
0 | 40 | 5 | 0 | 15 | 0 | 15 | 25 | 1504 | 1422.372
0 | 45 | 15 | 0 | 10 | 0 | 15 | 15 | 1044 | 964.3883
4 | 8 | 4 | 4 | 16 | 12 | 48 | 4 | 930.4 | 998.7145
0 | 20 | 20 | 0 | 15 | 0 | 30 | 15 | 967 | 925.5773
0 | 40 | 20 | 0 | 5 | 0 | 30 | 5 | 863 | 938.4269
4 | 12 | 0 | 12 | 20 | 8 | 44 | 0 | 846.1 | 814.3257
0 | 10 | 10 | 0 | 25 | 0 | 50 | 5 | 660 | 566.6021
0 | 35 | 15 | 0 | 5 | 0 | 20 | 25 | 790 | 806.9439
0 | 15 | 20 | 0 | 15 | 0 | 40 | 10 | 895 | 932.3123
4 | 12 | 0 | 12 | 20 | 8 | 44 | 0 | 791.6 | 814.3257
0 | 12 | 8 | 4 | 16 | 20 | 36 | 4 | 906 | 911.8644
4 | 12 | 4 | 4 | 20 | 16 | 32 | 8 | 1069.3 | 1059.186
4 | 8 | 0 | 0 | 4 | 8 | 52 | 24 | 1462.7 | 1436.497
4 | 0 | 4 | 0 | 20 | 8 | 52 | 12 | 950.9 | 1050.976
5 | 0 | 5 | 0 | 25 | 0 | 60 | 5 | 782 | 851.4702
0 | 25 | 10 | 0 | 5 | 0 | 35 | 25 | 1144 | 1276.288
4 | 8 | 12 | 4 | 4 | 24 | 40 | 4 | 1143.1 | 1110.135
0 | 25 | 10 | 0 | 20 | 0 | 40 | 5 | 621 | 548.4358
0 | 5 | 0 | 0 | 75 | 0 | 20 | 0 | 798 | 590.7318
0 | 45 | 5 | 0 | 15 | 0 | 25 | 10 | 671 | 676.8918
0 | 25 | 0 | 0 | 35 | 0 | 35 | 5 | 557 | 471.8602
4 | 0 | 12 | 16 | 4 | 12 | 52 | 0 | 1062.7 | 1066.283
0 | 55 | 10 | 0 | 10 | 0 | 15 | 10 | 952 | 948.5895
0 | 16 | 8 | 4 | 16 | 20 | 36 | 0 | 953.9 | 916.2872
4 | 12 | 8 | 0 | 8 | 8 | 56 | 4 | 1160.3 | 1059.986
0 | 30 | 5 | 0 | 30 | 0 | 20 | 15 | 721 | 752.6639
0 | 35 | 20 | 0 | 10 | 0 | 15 | 20 | 462 | 611.8237
0 | 20 | 10 | 0 | 10 | 0 | 45 | 15 | 986 | 899.0127
0 | 5 | 5 | 0 | 30 | 0 | 45 | 15 | 842 | 784.0899
4 | 0 | 4 | 4 | 16 | 12 | 56 | 4 | 1057.5 | 966.452
5 | 5 | 5 | 0 | 20 | 0 | 50 | 15 | 1006 | 1043.596
0 | 4 | 8 | 4 | 16 | 20 | 44 | 4 | 1019.4 | 979.1385
0 | 15 | 15 | 0 | 15 | 0 | 40 | 15 | 931 | 1016.186
0 | 12 | 4 | 0 | 4 | 16 | 40 | 24 | 1293.4 | 1365.259
0 | 30 | 0 | 0 | 15 | 0 | 50 | 5 | 620 | 542.3269
0 | 20 | 15 | 0 | 0 | 0 | 35 | 30 | 561 | 941.6992
0 | 0 | 8 | 4 | 16 | 12 | 52 | 8 | 945.9 | 1035.08
0 | 10 | 20 | 0 | 5 | 0 | 60 | 5 | 734 | 851.0685
0 | 20 | 10 | 0 | 5 | 0 | 40 | 25 | 1274 | 1262.095
0 | 16 | 0 | 4 | 20 | 20 | 28 | 12 | 515.8 | 896.9299
0 | 30 | 10 | 0 | 10 | 0 | 30 | 20 | 1221 | 1210.31
4 | 16 | 8 | 0 | 12 | 0 | 48 | 12 | 1180.3 | 1128.229
0 | 0 | 8 | 4 | 16 | 12 | 52 | 8 | 1101.1 | 1035.08
0 | 30 | 20 | 0 | 5 | 0 | 40 | 5 | 857 | 890.0245
0 | 5 | 5 | 0 | 30 | 0 | 55 | 5 | 620 | 551.6859
5 | 5 | 0 | 0 | 40 | 0 | 45 | 5 | 1062 | 1087.654
0 | 15 | 25 | 0 | 5 | 0 | 50 | 5 | 854 | 875.9838
4 | 12 | 4 | 4 | 12 | 16 | 36 | 12 | 1098.1 | 1192.817
0 | 25 | 20 | 0 | 10 | 0 | 35 | 10 | 932 | 929.9129
0 | 30 | 10 | 0 | 5 | 0 | 45 | 10 | 829 | 824.7211
0 | 40 | 25 | 0 | 10 | 0 | 20 | 5 | 996 | 1030.61
0 | 24 | 8 | 0 | 12 | 16 | 32 | 8 | 1049.1 | 1004.982
4 | 32 | 8 | 4 | 4 | 20 | 24 | 4 | 1127 | 1075.474
0 | 24 | 8 | 0 | 12 | 16 | 32 | 8 | 957.6 | 1004.982
0 | 20 | 10 | 0 | 0 | 0 | 45 | 25 | 1256 | 1293.597
4 | 40 | 0 | 0 | 12 | 4 | 36 | 4 | 900.6 | 927.212
0 | 25 | 5 | 0 | 10 | 0 | 50 | 10 | 634 | 686.5881
0 | 40 | 5 | 0 | 15 | 0 | 20 | 20 | 1325 | 1378.022
0 | 16 | 0 | 4 | 20 | 20 | 28 | 12 | 1070.6 | 896.9299
5 | 0 | 5 | 0 | 45 | 0 | 45 | 0 | 492 | 512.5461
4 | 20 | 4 | 4 | 16 | 0 | 52 | 0 | 761.3 | 858.904
4 | 12 | 0 | 0 | 16 | 8 | 52 | 8 | 1259.2 | 1164.068

## Test Results
Al | Co | Cr | Cu | Fe | Mn | Ni | V | Actual_UTS_True (Mpa) | Predicted_UTS_True (Mpa)
0 | 10 | 0 | 0 | 30 | 0 | 40 | 20 | 850 | 816.6407
0 | 45 | 10 | 0 | 20 | 0 | 15 | 10 | 839 | 799.33
0 | 40 | 25 | 0 | 10 | 0 | 20 | 5 | 996 | 1030.61
0 | 10 | 5 | 0 | 10 | 0 | 55 | 20 | 1040 | 934.2266
0 | 16 | 8 | 4 | 16 | 20 | 36 | 0 | 953.9 | 916.2872
0 | 35 | 15 | 0 | 5 | 0 | 20 | 25 | 790 | 806.9439
4 | 0 | 8 | 4 | 24 | 12 | 44 | 4 | 976.4 | 939.1072
0 | 25 | 10 | 0 | 20 | 0 | 40 | 5 | 621 | 548.4358
4 | 12 | 8 | 0 | 8 | 8 | 56 | 4 | 938.4 | 1059.986
0 | 45 | 15 | 0 | 10 | 0 | 15 | 15 | 1044 | 964.3883
0 | 16 | 8 | 4 | 16 | 20 | 36 | 0 | 801.2 | 916.2872
5 | 5 | 10 | 0 | 35 | 0 | 45 | 0 | 549 | 489.5033
4 | 12 | 0 | 12 | 20 | 8 | 44 | 0 | 846.1 | 814.3257
0 | 50 | 5 | 0 | 15 | 0 | 5 | 25 | 1581 | 1402.437
0 | 10 | 10 | 0 | 55 | 0 | 25 | 0 | 446 | 492.8636
4 | 12 | 4 | 4 | 12 | 16 | 36 | 12 | 1098.1 | 1192.817
0 | 25 | 5 | 0 | 10 | 0 | 35 | 25 | 1311 | 1302.828
0 | 15 | 5 | 0 | 45 | 0 | 30 | 5 | 547 | 508.3025
0 | 24 | 8 | 0 | 12 | 16 | 32 | 8 | 957.6 | 1004.982
0 | 20 | 10 | 0 | 0 | 0 | 45 | 25 | 1256 | 1293.597
4 | 0 | 4 | 0 | 4 | 4 | 60 | 24 | 1476.3 | 1261.63
0 | 45 | 5 | 0 | 15 | 0 | 25 | 10 | 671 | 676.8918
4 | 0 | 12 | 4 | 4 | 16 | 52 | 8 | 1219.5 | 1156.338
0 | 24 | 4 | 0 | 8 | 4 | 36 | 24 | 1447.1 | 1405.777
4 | 16 | 8 | 0 | 12 | 0 | 48 | 12 | 1180.3 | 1128.229
0 | 12 | 8 | 4 | 16 | 20 | 36 | 4 | 906 | 911.8645