## Train Results
Al | Co | Cr | Cu | Fe | Mn | Ni | V | Actual_UTS_True (Mpa) | Predicted_UTS_True (Mpa)
0 | 15 | 5 | 0 | 15 | 0 | 40 | 25 | 1136 | 1122.242
0 | 15 | 5 | 0 | 20 | 0 | 40 | 20 | 986 | 796.668
0 | 10 | 10 | 0 | 55 | 0 | 25 | 0 | 446 | 458.8209
0 | 40 | 4 | 0 | 28 | 4 | 4 | 20 | 1312.9 | 1347.714
4 | 0 | 8 | 24 | 4 | 16 | 44 | 0 | 1060.7 | 1026.46
4 | 16 | 0 | 20 | 4 | 12 | 44 | 0 | 870.7 | 879.6199
0 | 10 | 5 | 0 | 5 | 0 | 50 | 30 | 1115 | 1131.889
0 | 50 | 10 | 0 | 15 | 0 | 15 | 10 | 1038 | 926.4099
0 | 15 | 5 | 0 | 45 | 0 | 30 | 5 | 547 | 475.525
0 | 24 | 4 | 0 | 8 | 4 | 36 | 24 | 1447.1 | 1381.484375
4 | 0 | 8 | 4 | 24 | 12 | 44 | 4 | 864.2 | 916.7781
0 | 15 | 15 | 0 | 5 | 0 | 45 | 20 | 1142 | 1129.967
0 | 16 | 8 | 4 | 16 | 20 | 36 | 0 | 801.2 | 924.9269
4 | 20 | 4 | 4 | 16 | 0 | 52 | 0 | 800.2 | 787.4568
0 | 45 | 10 | 0 | 20 | 0 | 15 | 10 | 839 | 773.5869
0 | 20 | 5 | 0 | 15 | 0 | 40 | 20 | 644 | 798.2723
0 | 10 | 0 | 0 | 0 | 0 | 75 | 15 | 899 | 897.4347
5 | 5 | 10 | 0 | 35 | 0 | 45 | 0 | 549 | 470.4527
5 | 10 | 5 | 0 | 20 | 0 | 55 | 5 | 804 | 938.6418
5 | 10 | 0 | 0 | 5 | 0 | 55 | 25 | 1164 | 1244.114
0 | 30 | 0 | 0 | 30 | 0 | 35 | 5 | 610 | 482.723
5 | 20 | 5 | 0 | 25 | 0 | 45 | 0 | 615 | 713.7994
0 | 5 | 10 | 0 | 30 | 0 | 50 | 5 | 604 | 536.8897
4 | 0 | 12 | 4 | 4 | 16 | 52 | 8 | 1219.5 | 1162.715
4 | 12 | 8 | 0 | 8 | 8 | 56 | 4 | 938.4 | 1050.53
4 | 4 | 4 | 8 | 28 | 16 | 32 | 4 | 971.8 | 950.2435
0 | 15 | 20 | 0 | 5 | 0 | 45 | 15 | 1060 | 1019.259
0 | 5 | 10 | 0 | 10 | 0 | 55 | 20 | 977 | 1012.25
4 | 0 | 8 | 4 | 24 | 12 | 44 | 4 | 976.4 | 916.7781
0 | 30 | 10 | 0 | 15 | 0 | 30 | 15 | 966 | 949.1137
0 | 65 | 15 | 0 | 0 | 0 | 10 | 10 | 960 | 967.7268
4 | 8 | 0 | 12 | 20 | 8 | 48 | 0 | 911.2 | 837.2875
0 | 25 | 15 | 0 | 5 | 0 | 35 | 20 | 1197 | 1139.651
0 | 20 | 8 | 4 | 0 | 20 | 44 | 4 | 1043.6 | 1038.558
0 | 20 | 8 | 4 | 0 | 20 | 44 | 4 | 1095.8 | 1038.558
0 | 10 | 5 | 0 | 35 | 0 | 35 | 15 | 832 | 697.4105
4 | 12 | 0 | 0 | 16 | 8 | 52 | 8 | 1069.3 | 1172.652
4 | 12 | 8 | 4 | 16 | 8 | 48 | 0 | 897.5 | 914.4407
0 | 25 | 5 | 0 | 10 | 0 | 35 | 25 | 1311 | 1284.669
0 | 20 | 4 | 0 | 4 | 4 | 48 | 20 | 1399.7 | 1296.763
0 | 35 | 15 | 0 | 10 | 0 | 25 | 15 | 1042 | 981.5313
0 | 35 | 25 | 0 | 5 | 0 | 30 | 5 | 974 | 925.5494
4 | 16 | 0 | 4 | 12 | 8 | 52 | 4 | 1079.9 | 1107.547
0 | 40 | 5 | 0 | 15 | 0 | 15 | 25 | 1504 | 1421.106
0 | 45 | 15 | 0 | 10 | 0 | 15 | 15 | 1044 | 939.9011
4 | 8 | 4 | 4 | 16 | 12 | 48 | 4 | 930.4 | 966.5379
0 | 20 | 20 | 0 | 15 | 0 | 30 | 15 | 967 | 924.6645
0 | 40 | 20 | 0 | 5 | 0 | 30 | 5 | 863 | 915.2197
4 | 12 | 0 | 12 | 20 | 8 | 44 | 0 | 846.1 | 814.0409
0 | 10 | 10 | 0 | 25 | 0 | 50 | 5 | 660 | 554.6878
0 | 35 | 15 | 0 | 5 | 0 | 20 | 25 | 790 | 733.3546
0 | 15 | 20 | 0 | 15 | 0 | 40 | 10 | 895 | 910.0639
4 | 12 | 0 | 12 | 20 | 8 | 44 | 0 | 791.6 | 814.0409
0 | 12 | 8 | 4 | 16 | 20 | 36 | 4 | 906 | 928.5656
4 | 12 | 4 | 4 | 20 | 16 | 32 | 8 | 1069.3 | 1031.855
4 | 8 | 0 | 0 | 4 | 8 | 52 | 24 | 1462.7 | 1436.828
4 | 0 | 4 | 0 | 20 | 8 | 52 | 12 | 950.9 | 1024.875
5 | 0 | 5 | 0 | 25 | 0 | 60 | 5 | 782 | 854.2729
0 | 25 | 10 | 0 | 5 | 0 | 35 | 25 | 1144 | 1199.569
4 | 8 | 12 | 4 | 4 | 24 | 40 | 4 | 1143.1 | 1143.084
0 | 25 | 10 | 0 | 20 | 0 | 40 | 5 | 621 | 555.1713
0 | 5 | 0 | 0 | 75 | 0 | 20 | 0 | 798 | 469.641
0 | 45 | 5 | 0 | 15 | 0 | 25 | 10 | 671 | 716.2106
0 | 25 | 0 | 0 | 35 | 0 | 35 | 5 | 557 | 473.1992
4 | 0 | 12 | 16 | 4 | 12 | 52 | 0 | 1062.7 | 1035.649
0 | 55 | 10 | 0 | 10 | 0 | 15 | 10 | 952 | 1014.172
0 | 16 | 8 | 4 | 16 | 20 | 36 | 0 | 953.9 | 924.9269
4 | 12 | 8 | 0 | 8 | 8 | 56 | 4 | 1160.3 | 1050.53
0 | 30 | 5 | 0 | 30 | 0 | 20 | 15 | 721 | 692.472
0 | 35 | 20 | 0 | 10 | 0 | 15 | 20 | 462 | 584.7892
0 | 20 | 10 | 0 | 10 | 0 | 45 | 15 | 986 | 912.7195
0 | 5 | 5 | 0 | 30 | 0 | 45 | 15 | 842 | 716.955
4 | 0 | 4 | 4 | 16 | 12 | 56 | 4 | 1057.5 | 970.02
5 | 5 | 5 | 0 | 20 | 0 | 50 | 15 | 1006 | 1027.849
0 | 4 | 8 | 4 | 16 | 20 | 44 | 4 | 1019.4 | 976.5933
0 | 15 | 15 | 0 | 15 | 0 | 40 | 15 | 931 | 971.0272
0 | 12 | 4 | 0 | 4 | 16 | 40 | 24 | 1293.4 | 1238.582
0 | 30 | 0 | 0 | 15 | 0 | 50 | 5 | 620 | 542.5842
0 | 20 | 15 | 0 | 0 | 0 | 35 | 30 | 561 | 776.0955
0 | 0 | 8 | 4 | 16 | 12 | 52 | 8 | 945.9 | 984.4613
0 | 10 | 20 | 0 | 5 | 0 | 60 | 5 | 734 | 839.4908
0 | 20 | 10 | 0 | 5 | 0 | 40 | 25 | 1274 | 1217.205
0 | 16 | 0 | 4 | 20 | 20 | 28 | 12 | 515.8 | 829.0759
0 | 30 | 10 | 0 | 10 | 0 | 30 | 20 | 1221 | 1184.999
4 | 16 | 8 | 0 | 12 | 0 | 48 | 12 | 1180.3 | 1118.625
0 | 0 | 8 | 4 | 16 | 12 | 52 | 8 | 1101.1 | 984.4613
0 | 30 | 20 | 0 | 5 | 0 | 40 | 5 | 857 | 868.0115
0 | 5 | 5 | 0 | 30 | 0 | 55 | 5 | 620 | 516.6887
5 | 5 | 0 | 0 | 40 | 0 | 45 | 5 | 1062 | 1045.3
0 | 15 | 25 | 0 | 5 | 0 | 50 | 5 | 854 | 844.0929
4 | 12 | 4 | 4 | 12 | 16 | 36 | 12 | 1098.1 | 1164.161
0 | 25 | 20 | 0 | 10 | 0 | 35 | 10 | 932 | 908.6204
0 | 30 | 10 | 0 | 5 | 0 | 45 | 10 | 829 | 842.1777
0 | 40 | 25 | 0 | 10 | 0 | 20 | 5 | 996 | 970.9921875
0 | 24 | 8 | 0 | 12 | 16 | 32 | 8 | 1049.1 | 1012.274
4 | 32 | 8 | 4 | 4 | 20 | 24 | 4 | 1127 | 1103.472
0 | 24 | 8 | 0 | 12 | 16 | 32 | 8 | 957.6 | 1012.274
0 | 20 | 10 | 0 | 0 | 0 | 45 | 25 | 1256 | 1259.204
4 | 40 | 0 | 0 | 12 | 4 | 36 | 4 | 900.6 | 903.9808
0 | 25 | 5 | 0 | 10 | 0 | 50 | 10 | 634 | 666.0992
0 | 40 | 5 | 0 | 15 | 0 | 20 | 20 | 1325 | 1381.136
0 | 16 | 0 | 4 | 20 | 20 | 28 | 12 | 1070.6 | 829.0759
5 | 0 | 5 | 0 | 45 | 0 | 45 | 0 | 492 | 496.8342
4 | 20 | 4 | 4 | 16 | 0 | 52 | 0 | 761.3 | 787.4568
4 | 12 | 0 | 0 | 16 | 8 | 52 | 8 | 1259.2 | 1172.652

## Test Results
Al | Co | Cr | Cu | Fe | Mn | Ni | V | Actual_UTS_True (Mpa) | Predicted_UTS_True (Mpa)
0 | 10 | 0 | 0 | 30 | 0 | 40 | 20 | 850 | 814.3638
0 | 45 | 10 | 0 | 20 | 0 | 15 | 10 | 839 | 773.5869
0 | 40 | 25 | 0 | 10 | 0 | 20 | 5 | 996 | 970.9921875
0 | 10 | 5 | 0 | 10 | 0 | 55 | 20 | 1040 | 920.5724
0 | 16 | 8 | 4 | 16 | 20 | 36 | 0 | 953.9 | 924.9269
0 | 35 | 15 | 0 | 5 | 0 | 20 | 25 | 790 | 733.3546
4 | 0 | 8 | 4 | 24 | 12 | 44 | 4 | 976.4 | 916.7781
0 | 25 | 10 | 0 | 20 | 0 | 40 | 5 | 621 | 555.1713
4 | 12 | 8 | 0 | 8 | 8 | 56 | 4 | 938.4 | 1050.53
0 | 45 | 15 | 0 | 10 | 0 | 15 | 15 | 1044 | 939.9011
0 | 16 | 8 | 4 | 16 | 20 | 36 | 0 | 801.2 | 924.9269
5 | 5 | 10 | 0 | 35 | 0 | 45 | 0 | 549 | 470.4527
4 | 12 | 0 | 12 | 20 | 8 | 44 | 0 | 846.1 | 814.0409
0 | 50 | 5 | 0 | 15 | 0 | 5 | 25 | 1581 | 1419.757
0 | 10 | 10 | 0 | 55 | 0 | 25 | 0 | 446 | 458.8209
4 | 12 | 4 | 4 | 12 | 16 | 36 | 12 | 1098.1 | 1164.161
0 | 25 | 5 | 0 | 10 | 0 | 35 | 25 | 1311 | 1284.669
0 | 15 | 5 | 0 | 45 | 0 | 30 | 5 | 547 | 475.525
0 | 24 | 8 | 0 | 12 | 16 | 32 | 8 | 957.6 | 1012.274
0 | 20 | 10 | 0 | 0 | 0 | 45 | 25 | 1256 | 1259.204
4 | 0 | 4 | 0 | 4 | 4 | 60 | 24 | 1476.3 | 1298.288
0 | 45 | 5 | 0 | 15 | 0 | 25 | 10 | 671 | 716.2106
4 | 0 | 12 | 4 | 4 | 16 | 52 | 8 | 1219.5 | 1162.715
0 | 24 | 4 | 0 | 8 | 4 | 36 | 24 | 1447.1 | 1381.484375
4 | 16 | 8 | 0 | 12 | 0 | 48 | 12 | 1180.3 | 1118.625
0 | 12 | 8 | 4 | 16 | 20 | 36 | 4 | 906 | 928.5656