## Train Results
Al | Co | Cr | Cu | Fe | Mn | Ni | V | Actual_UTS_True (Mpa) | Predicted_UTS_True (Mpa)
0 | 15 | 5 | 0 | 15 | 0 | 40 | 25 | 1136 | 1112.448
0 | 15 | 5 | 0 | 20 | 0 | 40 | 20 | 986 | 833.4345
0 | 10 | 10 | 0 | 55 | 0 | 25 | 0 | 446 | 467.9489
0 | 40 | 4 | 0 | 28 | 4 | 4 | 20 | 1312.9 | 1366.589
4 | 0 | 8 | 24 | 4 | 16 | 44 | 0 | 1060.7 | 1066.969
4 | 16 | 0 | 20 | 4 | 12 | 44 | 0 | 870.7 | 899.6372
0 | 10 | 5 | 0 | 5 | 0 | 50 | 30 | 1115 | 1102.998
0 | 50 | 10 | 0 | 15 | 0 | 15 | 10 | 1038 | 914.8959
0 | 15 | 5 | 0 | 45 | 0 | 30 | 5 | 547 | 492.3083
0 | 24 | 4 | 0 | 8 | 4 | 36 | 24 | 1447.1 | 1404.131
4 | 0 | 8 | 4 | 24 | 12 | 44 | 4 | 864.2 | 906.0132
0 | 15 | 15 | 0 | 5 | 0 | 45 | 20 | 1142 | 1109.802
0 | 16 | 8 | 4 | 16 | 20 | 36 | 0 | 801.2 | 905.4265
4 | 20 | 4 | 4 | 16 | 0 | 52 | 0 | 800.2 | 792.9389
0 | 45 | 10 | 0 | 20 | 0 | 15 | 10 | 839 | 809.091
0 | 20 | 5 | 0 | 15 | 0 | 40 | 20 | 644 | 797.6722
0 | 10 | 0 | 0 | 0 | 0 | 75 | 15 | 899 | 891.1377
5 | 5 | 10 | 0 | 35 | 0 | 45 | 0 | 549 | 462.3852
5 | 10 | 5 | 0 | 20 | 0 | 55 | 5 | 804 | 874.6318
5 | 10 | 0 | 0 | 5 | 0 | 55 | 25 | 1164 | 1265.36
0 | 30 | 0 | 0 | 30 | 0 | 35 | 5 | 610 | 500.8679
5 | 20 | 5 | 0 | 25 | 0 | 45 | 0 | 615 | 656.8784
0 | 5 | 10 | 0 | 30 | 0 | 50 | 5 | 604 | 577.2696
4 | 0 | 12 | 4 | 4 | 16 | 52 | 8 | 1219.5 | 1189.886
4 | 12 | 8 | 0 | 8 | 8 | 56 | 4 | 938.4 | 1032.563
4 | 4 | 4 | 8 | 28 | 16 | 32 | 4 | 971.8 | 972.5629
0 | 15 | 20 | 0 | 5 | 0 | 45 | 15 | 1060 | 1017.754
0 | 5 | 10 | 0 | 10 | 0 | 55 | 20 | 977 | 969.8434
4 | 0 | 8 | 4 | 24 | 12 | 44 | 4 | 976.4 | 906.0132
0 | 30 | 10 | 0 | 15 | 0 | 30 | 15 | 966 | 936.1138
0 | 65 | 15 | 0 | 0 | 0 | 10 | 10 | 960 | 966.0103
4 | 8 | 0 | 12 | 20 | 8 | 48 | 0 | 911.2 | 805.4986
0 | 25 | 15 | 0 | 5 | 0 | 35 | 20 | 1197 | 1064.561
0 | 20 | 8 | 4 | 0 | 20 | 44 | 4 | 1043.6 | 1050.785
0 | 20 | 8 | 4 | 0 | 20 | 44 | 4 | 1095.8 | 1050.785
0 | 10 | 5 | 0 | 35 | 0 | 35 | 15 | 832 | 748.0234375
4 | 12 | 0 | 0 | 16 | 8 | 52 | 8 | 1069.3 | 1163.054
4 | 12 | 8 | 4 | 16 | 8 | 48 | 0 | 897.5 | 844.8425
0 | 25 | 5 | 0 | 10 | 0 | 35 | 25 | 1311 | 1287.125
0 | 20 | 4 | 0 | 4 | 4 | 48 | 20 | 1399.7 | 1303.145
0 | 35 | 15 | 0 | 10 | 0 | 25 | 15 | 1042 | 988.38
0 | 35 | 25 | 0 | 5 | 0 | 30 | 5 | 974 | 957.5482
4 | 16 | 0 | 4 | 12 | 8 | 52 | 4 | 1079.9 | 1068.373
0 | 40 | 5 | 0 | 15 | 0 | 15 | 25 | 1504 | 1439.977
0 | 45 | 15 | 0 | 10 | 0 | 15 | 15 | 1044 | 943.4927
4 | 8 | 4 | 4 | 16 | 12 | 48 | 4 | 930.4 | 965.1731
0 | 20 | 20 | 0 | 15 | 0 | 30 | 15 | 967 | 954.8094
0 | 40 | 20 | 0 | 5 | 0 | 30 | 5 | 863 | 898.4139
4 | 12 | 0 | 12 | 20 | 8 | 44 | 0 | 846.1 | 774.2389
0 | 10 | 10 | 0 | 25 | 0 | 50 | 5 | 660 | 580.9209
0 | 35 | 15 | 0 | 5 | 0 | 20 | 25 | 790 | 747.5888
0 | 15 | 20 | 0 | 15 | 0 | 40 | 10 | 895 | 921.7352
4 | 12 | 0 | 12 | 20 | 8 | 44 | 0 | 791.6 | 774.2389
0 | 12 | 8 | 4 | 16 | 20 | 36 | 4 | 906 | 943.3461
4 | 12 | 4 | 4 | 20 | 16 | 32 | 8 | 1069.3 | 1039.353
4 | 8 | 0 | 0 | 4 | 8 | 52 | 24 | 1462.7 | 1425.894
4 | 0 | 4 | 0 | 20 | 8 | 52 | 12 | 950.9 | 1030.25
5 | 0 | 5 | 0 | 25 | 0 | 60 | 5 | 782 | 746.373
0 | 25 | 10 | 0 | 5 | 0 | 35 | 25 | 1144 | 1209.872
4 | 8 | 12 | 4 | 4 | 24 | 40 | 4 | 1143.1 | 1146.399
0 | 25 | 10 | 0 | 20 | 0 | 40 | 5 | 621 | 558.8608
0 | 5 | 0 | 0 | 75 | 0 | 20 | 0 | 798 | 484.0019
0 | 45 | 5 | 0 | 15 | 0 | 25 | 10 | 671 | 701.3455
0 | 25 | 0 | 0 | 35 | 0 | 35 | 5 | 557 | 490.7227
4 | 0 | 12 | 16 | 4 | 12 | 52 | 0 | 1062.7 | 1053.385
0 | 55 | 10 | 0 | 10 | 0 | 15 | 10 | 952 | 991.3492
0 | 16 | 8 | 4 | 16 | 20 | 36 | 0 | 953.9 | 905.4265
4 | 12 | 8 | 0 | 8 | 8 | 56 | 4 | 1160.3 | 1032.563
0 | 30 | 5 | 0 | 30 | 0 | 20 | 15 | 721 | 718.0016
0 | 35 | 20 | 0 | 10 | 0 | 15 | 20 | 462 | 597.8857
0 | 20 | 10 | 0 | 10 | 0 | 45 | 15 | 986 | 870.5238
0 | 5 | 5 | 0 | 30 | 0 | 45 | 15 | 842 | 768.8782
4 | 0 | 4 | 4 | 16 | 12 | 56 | 4 | 1057.5 | 973.243
5 | 5 | 5 | 0 | 20 | 0 | 50 | 15 | 1006 | 1003.503
0 | 4 | 8 | 4 | 16 | 20 | 44 | 4 | 1019.4 | 983.1915
0 | 15 | 15 | 0 | 15 | 0 | 40 | 15 | 931 | 963.4529
0 | 12 | 4 | 0 | 4 | 16 | 40 | 24 | 1293.4 | 1331.072
0 | 30 | 0 | 0 | 15 | 0 | 50 | 5 | 620 | 537.9754
0 | 20 | 15 | 0 | 0 | 0 | 35 | 30 | 561 | 753.8773
0 | 0 | 8 | 4 | 16 | 12 | 52 | 8 | 945.9 | 1020.905
0 | 10 | 20 | 0 | 5 | 0 | 60 | 5 | 734 | 823.1725
0 | 20 | 10 | 0 | 5 | 0 | 40 | 25 | 1274 | 1189.526
0 | 16 | 0 | 4 | 20 | 20 | 28 | 12 | 515.8 | 921.4115
0 | 30 | 10 | 0 | 10 | 0 | 30 | 20 | 1221 | 1163.864
4 | 16 | 8 | 0 | 12 | 0 | 48 | 12 | 1180.3 | 1113.793
0 | 0 | 8 | 4 | 16 | 12 | 52 | 8 | 1101.1 | 1020.905
0 | 30 | 20 | 0 | 5 | 0 | 40 | 5 | 857 | 863.9194
0 | 5 | 5 | 0 | 30 | 0 | 55 | 5 | 620 | 547.9791
5 | 5 | 0 | 0 | 40 | 0 | 45 | 5 | 1062 | 972.2404
0 | 15 | 25 | 0 | 5 | 0 | 50 | 5 | 854 | 875.1622
4 | 12 | 4 | 4 | 12 | 16 | 36 | 12 | 1098.1 | 1135.921
0 | 25 | 20 | 0 | 10 | 0 | 35 | 10 | 932 | 943.6728
0 | 30 | 10 | 0 | 5 | 0 | 45 | 10 | 829 | 795.9478
0 | 40 | 25 | 0 | 10 | 0 | 20 | 5 | 996 | 967.4468
0 | 24 | 8 | 0 | 12 | 16 | 32 | 8 | 1049.1 | 1013.378
4 | 32 | 8 | 4 | 4 | 20 | 24 | 4 | 1127 | 1109.788
0 | 24 | 8 | 0 | 12 | 16 | 32 | 8 | 957.6 | 1013.378
0 | 20 | 10 | 0 | 0 | 0 | 45 | 25 | 1256 | 1248.422
4 | 40 | 0 | 0 | 12 | 4 | 36 | 4 | 900.6 | 920.4316
0 | 25 | 5 | 0 | 10 | 0 | 50 | 10 | 634 | 646.6625
0 | 40 | 5 | 0 | 15 | 0 | 20 | 20 | 1325 | 1384.131
0 | 16 | 0 | 4 | 20 | 20 | 28 | 12 | 1070.6 | 921.4115
5 | 0 | 5 | 0 | 45 | 0 | 45 | 0 | 492 | 474.8927
4 | 20 | 4 | 4 | 16 | 0 | 52 | 0 | 761.3 | 792.9389
4 | 12 | 0 | 0 | 16 | 8 | 52 | 8 | 1259.2 | 1163.054

## Test Results
Al | Co | Cr | Cu | Fe | Mn | Ni | V | Actual_UTS_True (Mpa) | Predicted_UTS_True (Mpa)
0 | 10 | 0 | 0 | 30 | 0 | 40 | 20 | 850 | 820.3159
0 | 45 | 10 | 0 | 20 | 0 | 15 | 10 | 839 | 809.091
0 | 40 | 25 | 0 | 10 | 0 | 20 | 5 | 996 | 967.4468
0 | 10 | 5 | 0 | 10 | 0 | 55 | 20 | 1040 | 882.3822
0 | 16 | 8 | 4 | 16 | 20 | 36 | 0 | 953.9 | 905.4265
0 | 35 | 15 | 0 | 5 | 0 | 20 | 25 | 790 | 747.5888
4 | 0 | 8 | 4 | 24 | 12 | 44 | 4 | 976.4 | 906.0132
0 | 25 | 10 | 0 | 20 | 0 | 40 | 5 | 621 | 558.8608
4 | 12 | 8 | 0 | 8 | 8 | 56 | 4 | 938.4 | 1032.563
0 | 45 | 15 | 0 | 10 | 0 | 15 | 15 | 1044 | 943.4927
0 | 16 | 8 | 4 | 16 | 20 | 36 | 0 | 801.2 | 905.4265
5 | 5 | 10 | 0 | 35 | 0 | 45 | 0 | 549 | 462.3852
4 | 12 | 0 | 12 | 20 | 8 | 44 | 0 | 846.1 | 774.2389
0 | 50 | 5 | 0 | 15 | 0 | 5 | 25 | 1581 | 1421.538
0 | 10 | 10 | 0 | 55 | 0 | 25 | 0 | 446 | 467.9489
4 | 12 | 4 | 4 | 12 | 16 | 36 | 12 | 1098.1 | 1135.921
0 | 25 | 5 | 0 | 10 | 0 | 35 | 25 | 1311 | 1287.125
0 | 15 | 5 | 0 | 45 | 0 | 30 | 5 | 547 | 492.3083
0 | 24 | 8 | 0 | 12 | 16 | 32 | 8 | 957.6 | 1013.378
0 | 20 | 10 | 0 | 0 | 0 | 45 | 25 | 1256 | 1248.422
4 | 0 | 4 | 0 | 4 | 4 | 60 | 24 | 1476.3 | 1219.766
0 | 45 | 5 | 0 | 15 | 0 | 25 | 10 | 671 | 701.3455
4 | 0 | 12 | 4 | 4 | 16 | 52 | 8 | 1219.5 | 1189.886
0 | 24 | 4 | 0 | 8 | 4 | 36 | 24 | 1447.1 | 1404.131
4 | 16 | 8 | 0 | 12 | 0 | 48 | 12 | 1180.3 | 1113.793
0 | 12 | 8 | 4 | 16 | 20 | 36 | 4 | 906 | 943.3461