## Train Results
Al | Co | Cr | Cu | Fe | Mn | Ni | V | Actual_UTS_True (Mpa) | Predicted_UTS_True (Mpa)
0 | 15 | 5 | 0 | 15 | 0 | 40 | 25 | 1136 | 1155.385
0 | 15 | 5 | 0 | 20 | 0 | 40 | 20 | 986 | 889.5878
0 | 10 | 10 | 0 | 55 | 0 | 25 | 0 | 446 | 460.2608
0 | 40 | 4 | 0 | 28 | 4 | 4 | 20 | 1312.9 | 1322.541
4 | 0 | 8 | 24 | 4 | 16 | 44 | 0 | 1060.7 | 1053.99
4 | 16 | 0 | 20 | 4 | 12 | 44 | 0 | 870.7 | 893.327
0 | 10 | 5 | 0 | 5 | 0 | 50 | 30 | 1115 | 1217.735
0 | 50 | 10 | 0 | 15 | 0 | 15 | 10 | 1038 | 938.9672
0 | 15 | 5 | 0 | 45 | 0 | 30 | 5 | 547 | 497.716
0 | 24 | 4 | 0 | 8 | 4 | 36 | 24 | 1447.1 | 1410.576
4 | 0 | 8 | 4 | 24 | 12 | 44 | 4 | 864.2 | 925.7026
0 | 15 | 15 | 0 | 5 | 0 | 45 | 20 | 1142 | 1126.986
0 | 16 | 8 | 4 | 16 | 20 | 36 | 0 | 801.2 | 913.2287
4 | 20 | 4 | 4 | 16 | 0 | 52 | 0 | 800.2 | 785.8909
0 | 45 | 10 | 0 | 20 | 0 | 15 | 10 | 839 | 782.7601
0 | 20 | 5 | 0 | 15 | 0 | 40 | 20 | 644 | 843.5739
0 | 10 | 0 | 0 | 0 | 0 | 75 | 15 | 899 | 932.96
5 | 5 | 10 | 0 | 35 | 0 | 45 | 0 | 549 | 473.68
5 | 10 | 5 | 0 | 20 | 0 | 55 | 5 | 804 | 916.1097
5 | 10 | 0 | 0 | 5 | 0 | 55 | 25 | 1164 | 1290.779
0 | 30 | 0 | 0 | 30 | 0 | 35 | 5 | 610 | 492.9645
5 | 20 | 5 | 0 | 25 | 0 | 45 | 0 | 615 | 642.3109
0 | 5 | 10 | 0 | 30 | 0 | 50 | 5 | 604 | 576.472
4 | 0 | 12 | 4 | 4 | 16 | 52 | 8 | 1219.5 | 1165.685
4 | 12 | 8 | 0 | 8 | 8 | 56 | 4 | 938.4 | 1048.74
4 | 4 | 4 | 8 | 28 | 16 | 32 | 4 | 971.8 | 981.2672
0 | 15 | 20 | 0 | 5 | 0 | 45 | 15 | 1060 | 1038.102
0 | 5 | 10 | 0 | 10 | 0 | 55 | 20 | 977 | 1005.743
4 | 0 | 8 | 4 | 24 | 12 | 44 | 4 | 976.4 | 925.7026
0 | 30 | 10 | 0 | 15 | 0 | 30 | 15 | 966 | 964.8867
0 | 65 | 15 | 0 | 0 | 0 | 10 | 10 | 960 | 981.8217
4 | 8 | 0 | 12 | 20 | 8 | 48 | 0 | 911.2 | 846.4285
0 | 25 | 15 | 0 | 5 | 0 | 35 | 20 | 1197 | 1096.702
0 | 20 | 8 | 4 | 0 | 20 | 44 | 4 | 1043.6 | 1079.262
0 | 20 | 8 | 4 | 0 | 20 | 44 | 4 | 1095.8 | 1079.262
0 | 10 | 5 | 0 | 35 | 0 | 35 | 15 | 832 | 797.0052
4 | 12 | 0 | 0 | 16 | 8 | 52 | 8 | 1069.3 | 1181.104
4 | 12 | 8 | 4 | 16 | 8 | 48 | 0 | 897.5 | 902.1915
0 | 25 | 5 | 0 | 10 | 0 | 35 | 25 | 1311 | 1303.378
0 | 20 | 4 | 0 | 4 | 4 | 48 | 20 | 1399.7 | 1316.139
0 | 35 | 15 | 0 | 10 | 0 | 25 | 15 | 1042 | 1015.401
0 | 35 | 25 | 0 | 5 | 0 | 30 | 5 | 974 | 950.0118
4 | 16 | 0 | 4 | 12 | 8 | 52 | 4 | 1079.9 | 1073.469
0 | 40 | 5 | 0 | 15 | 0 | 15 | 25 | 1504 | 1424.56
0 | 45 | 15 | 0 | 10 | 0 | 15 | 15 | 1044 | 987.9257
4 | 8 | 4 | 4 | 16 | 12 | 48 | 4 | 930.4 | 988.0775
0 | 20 | 20 | 0 | 15 | 0 | 30 | 15 | 967 | 943.9675
0 | 40 | 20 | 0 | 5 | 0 | 30 | 5 | 863 | 914.9911
4 | 12 | 0 | 12 | 20 | 8 | 44 | 0 | 846.1 | 813.1036
0 | 10 | 10 | 0 | 25 | 0 | 50 | 5 | 660 | 583.6043
0 | 35 | 15 | 0 | 5 | 0 | 20 | 25 | 790 | 804.1413
0 | 15 | 20 | 0 | 15 | 0 | 40 | 10 | 895 | 927.2099
4 | 12 | 0 | 12 | 20 | 8 | 44 | 0 | 791.6 | 813.1036
0 | 12 | 8 | 4 | 16 | 20 | 36 | 4 | 906 | 934.2144
4 | 12 | 4 | 4 | 20 | 16 | 32 | 8 | 1069.3 | 1041.539
4 | 8 | 0 | 0 | 4 | 8 | 52 | 24 | 1462.7 | 1455.536
4 | 0 | 4 | 0 | 20 | 8 | 52 | 12 | 950.9 | 1045.717
5 | 0 | 5 | 0 | 25 | 0 | 60 | 5 | 782 | 777.2291
0 | 25 | 10 | 0 | 5 | 0 | 35 | 25 | 1144 | 1258.192
4 | 8 | 12 | 4 | 4 | 24 | 40 | 4 | 1143.1 | 1136.964
0 | 25 | 10 | 0 | 20 | 0 | 40 | 5 | 621 | 557.8104
0 | 5 | 0 | 0 | 75 | 0 | 20 | 0 | 798 | 497.8018
0 | 45 | 5 | 0 | 15 | 0 | 25 | 10 | 671 | 752.6283
0 | 25 | 0 | 0 | 35 | 0 | 35 | 5 | 557 | 487.3307
4 | 0 | 12 | 16 | 4 | 12 | 52 | 0 | 1062.7 | 1074.688
0 | 55 | 10 | 0 | 10 | 0 | 15 | 10 | 952 | 1015.46
0 | 16 | 8 | 4 | 16 | 20 | 36 | 0 | 953.9 | 913.2287
4 | 12 | 8 | 0 | 8 | 8 | 56 | 4 | 1160.3 | 1048.74
0 | 30 | 5 | 0 | 30 | 0 | 20 | 15 | 721 | 733.3646
0 | 35 | 20 | 0 | 10 | 0 | 15 | 20 | 462 | 596.8188
0 | 20 | 10 | 0 | 10 | 0 | 45 | 15 | 986 | 893.3784
0 | 5 | 5 | 0 | 30 | 0 | 45 | 15 | 842 | 824.832
4 | 0 | 4 | 4 | 16 | 12 | 56 | 4 | 1057.5 | 1008.284
5 | 5 | 5 | 0 | 20 | 0 | 50 | 15 | 1006 | 1046.723
0 | 4 | 8 | 4 | 16 | 20 | 44 | 4 | 1019.4 | 980.0611
0 | 15 | 15 | 0 | 15 | 0 | 40 | 15 | 931 | 985.8606
0 | 12 | 4 | 0 | 4 | 16 | 40 | 24 | 1293.4 | 1376.487
0 | 30 | 0 | 0 | 15 | 0 | 50 | 5 | 620 | 554.9112
0 | 20 | 15 | 0 | 0 | 0 | 35 | 30 | 561 | 911.3104
0 | 0 | 8 | 4 | 16 | 12 | 52 | 8 | 945.9 | 1010.741
0 | 10 | 20 | 0 | 5 | 0 | 60 | 5 | 734 | 831.9884
0 | 20 | 10 | 0 | 5 | 0 | 40 | 25 | 1274 | 1244.969
0 | 16 | 0 | 4 | 20 | 20 | 28 | 12 | 515.8 | 801.8421
0 | 30 | 10 | 0 | 10 | 0 | 30 | 20 | 1221 | 1189.2
4 | 16 | 8 | 0 | 12 | 0 | 48 | 12 | 1180.3 | 1155.835
0 | 0 | 8 | 4 | 16 | 12 | 52 | 8 | 1101.1 | 1010.741
0 | 30 | 20 | 0 | 5 | 0 | 40 | 5 | 857 | 888.3045
0 | 5 | 5 | 0 | 30 | 0 | 55 | 5 | 620 | 574.6002
5 | 5 | 0 | 0 | 40 | 0 | 45 | 5 | 1062 | 956.0299
0 | 15 | 25 | 0 | 5 | 0 | 50 | 5 | 854 | 884.2721
4 | 12 | 4 | 4 | 12 | 16 | 36 | 12 | 1098.1 | 1121.063
0 | 25 | 20 | 0 | 10 | 0 | 35 | 10 | 932 | 937.2313
0 | 30 | 10 | 0 | 5 | 0 | 45 | 10 | 829 | 859.2939
0 | 40 | 25 | 0 | 10 | 0 | 20 | 5 | 996 | 987.079
0 | 24 | 8 | 0 | 12 | 16 | 32 | 8 | 1049.1 | 1028.147
4 | 32 | 8 | 4 | 4 | 20 | 24 | 4 | 1127 | 1074.279
0 | 24 | 8 | 0 | 12 | 16 | 32 | 8 | 957.6 | 1028.147
0 | 20 | 10 | 0 | 0 | 0 | 45 | 25 | 1256 | 1291.251
4 | 40 | 0 | 0 | 12 | 4 | 36 | 4 | 900.6 | 951.5948
0 | 25 | 5 | 0 | 10 | 0 | 50 | 10 | 634 | 694.7668
0 | 40 | 5 | 0 | 15 | 0 | 20 | 20 | 1325 | 1371.838
0 | 16 | 0 | 4 | 20 | 20 | 28 | 12 | 1070.6 | 801.8421
5 | 0 | 5 | 0 | 45 | 0 | 45 | 0 | 492 | 474.9829
4 | 20 | 4 | 4 | 16 | 0 | 52 | 0 | 761.3 | 785.8909
4 | 12 | 0 | 0 | 16 | 8 | 52 | 8 | 1259.2 | 1181.104

## Test Results
Al | Co | Cr | Cu | Fe | Mn | Ni | V | Actual_UTS_True (Mpa) | Predicted_UTS_True (Mpa)
0 | 10 | 0 | 0 | 30 | 0 | 40 | 20 | 850 | 882.5624
0 | 45 | 10 | 0 | 20 | 0 | 15 | 10 | 839 | 782.7601
0 | 40 | 25 | 0 | 10 | 0 | 20 | 5 | 996 | 987.079
0 | 10 | 5 | 0 | 10 | 0 | 55 | 20 | 1040 | 901.3436
0 | 16 | 8 | 4 | 16 | 20 | 36 | 0 | 953.9 | 913.2287
0 | 35 | 15 | 0 | 5 | 0 | 20 | 25 | 790 | 804.1413
4 | 0 | 8 | 4 | 24 | 12 | 44 | 4 | 976.4 | 925.7026
0 | 25 | 10 | 0 | 20 | 0 | 40 | 5 | 621 | 557.8104
4 | 12 | 8 | 0 | 8 | 8 | 56 | 4 | 938.4 | 1048.74
0 | 45 | 15 | 0 | 10 | 0 | 15 | 15 | 1044 | 987.9257
0 | 16 | 8 | 4 | 16 | 20 | 36 | 0 | 801.2 | 913.2287
5 | 5 | 10 | 0 | 35 | 0 | 45 | 0 | 549 | 473.68
4 | 12 | 0 | 12 | 20 | 8 | 44 | 0 | 846.1 | 813.1036
0 | 50 | 5 | 0 | 15 | 0 | 5 | 25 | 1581 | 1416.847
0 | 10 | 10 | 0 | 55 | 0 | 25 | 0 | 446 | 460.2608
4 | 12 | 4 | 4 | 12 | 16 | 36 | 12 | 1098.1 | 1121.063
0 | 25 | 5 | 0 | 10 | 0 | 35 | 25 | 1311 | 1303.378
0 | 15 | 5 | 0 | 45 | 0 | 30 | 5 | 547 | 497.716
0 | 24 | 8 | 0 | 12 | 16 | 32 | 8 | 957.6 | 1028.147
0 | 20 | 10 | 0 | 0 | 0 | 45 | 25 | 1256 | 1291.251
4 | 0 | 4 | 0 | 4 | 4 | 60 | 24 | 1476.3 | 1334.038
0 | 45 | 5 | 0 | 15 | 0 | 25 | 10 | 671 | 752.6283
4 | 0 | 12 | 4 | 4 | 16 | 52 | 8 | 1219.5 | 1165.685
0 | 24 | 4 | 0 | 8 | 4 | 36 | 24 | 1447.1 | 1410.576
4 | 16 | 8 | 0 | 12 | 0 | 48 | 12 | 1180.3 | 1155.835
0 | 12 | 8 | 4 | 16 | 20 | 36 | 4 | 906 | 934.2144