## Train Results
Al | Co | Cr | Cu | Fe | Mn | Ni | V | Actual_UTS_True (Mpa) | Predicted_UTS_True (Mpa)
0 | 15 | 5 | 0 | 15 | 0 | 40 | 25 | 1136 | 1087.208
0 | 15 | 5 | 0 | 20 | 0 | 40 | 20 | 986 | 807.5124
0 | 10 | 10 | 0 | 55 | 0 | 25 | 0 | 446 | 459.8932
0 | 40 | 4 | 0 | 28 | 4 | 4 | 20 | 1312.9 | 1303.705
4 | 0 | 8 | 24 | 4 | 16 | 44 | 0 | 1060.7 | 1042.504
4 | 16 | 0 | 20 | 4 | 12 | 44 | 0 | 870.7 | 864.3834
0 | 10 | 5 | 0 | 5 | 0 | 50 | 30 | 1115 | 1143.251
0 | 50 | 10 | 0 | 15 | 0 | 15 | 10 | 1038 | 944.851
0 | 15 | 5 | 0 | 45 | 0 | 30 | 5 | 547 | 477.4188
0 | 24 | 4 | 0 | 8 | 4 | 36 | 24 | 1447.1 | 1398.622
4 | 0 | 8 | 4 | 24 | 12 | 44 | 4 | 864.2 | 947.5786
0 | 15 | 15 | 0 | 5 | 0 | 45 | 20 | 1142 | 1119.102
0 | 16 | 8 | 4 | 16 | 20 | 36 | 0 | 801.2 | 863.5994
4 | 20 | 4 | 4 | 16 | 0 | 52 | 0 | 800.2 | 825.0146
0 | 45 | 10 | 0 | 20 | 0 | 15 | 10 | 839 | 812.9379
0 | 20 | 5 | 0 | 15 | 0 | 40 | 20 | 644 | 819.0390625
0 | 10 | 0 | 0 | 0 | 0 | 75 | 15 | 899 | 953.4449
5 | 5 | 10 | 0 | 35 | 0 | 45 | 0 | 549 | 482.5118
5 | 10 | 5 | 0 | 20 | 0 | 55 | 5 | 804 | 906.6533
5 | 10 | 0 | 0 | 5 | 0 | 55 | 25 | 1164 | 1144.616
0 | 30 | 0 | 0 | 30 | 0 | 35 | 5 | 610 | 487.0757
5 | 20 | 5 | 0 | 25 | 0 | 45 | 0 | 615 | 654.8707
0 | 5 | 10 | 0 | 30 | 0 | 50 | 5 | 604 | 511.4465
4 | 0 | 12 | 4 | 4 | 16 | 52 | 8 | 1219.5 | 1202.637
4 | 12 | 8 | 0 | 8 | 8 | 56 | 4 | 938.4 | 1063.141
4 | 4 | 4 | 8 | 28 | 16 | 32 | 4 | 971.8 | 979.3506
0 | 15 | 20 | 0 | 5 | 0 | 45 | 15 | 1060 | 1003.811
0 | 5 | 10 | 0 | 10 | 0 | 55 | 20 | 977 | 931.327
4 | 0 | 8 | 4 | 24 | 12 | 44 | 4 | 976.4 | 947.5786
0 | 30 | 10 | 0 | 15 | 0 | 30 | 15 | 966 | 981.5447
0 | 65 | 15 | 0 | 0 | 0 | 10 | 10 | 960 | 942.1969
4 | 8 | 0 | 12 | 20 | 8 | 48 | 0 | 911.2 | 832.0978
0 | 25 | 15 | 0 | 5 | 0 | 35 | 20 | 1197 | 1074.375
0 | 20 | 8 | 4 | 0 | 20 | 44 | 4 | 1043.6 | 1052.989
0 | 20 | 8 | 4 | 0 | 20 | 44 | 4 | 1095.8 | 1052.989
0 | 10 | 5 | 0 | 35 | 0 | 35 | 15 | 832 | 755.0168
4 | 12 | 0 | 0 | 16 | 8 | 52 | 8 | 1069.3 | 1132.806
4 | 12 | 8 | 4 | 16 | 8 | 48 | 0 | 897.5 | 890.7529
0 | 25 | 5 | 0 | 10 | 0 | 35 | 25 | 1311 | 1289.631
0 | 20 | 4 | 0 | 4 | 4 | 48 | 20 | 1399.7 | 1316.918
0 | 35 | 15 | 0 | 10 | 0 | 25 | 15 | 1042 | 1014.142
0 | 35 | 25 | 0 | 5 | 0 | 30 | 5 | 974 | 966.8043
4 | 16 | 0 | 4 | 12 | 8 | 52 | 4 | 1079.9 | 1025.39
0 | 40 | 5 | 0 | 15 | 0 | 15 | 25 | 1504 | 1398.51
0 | 45 | 15 | 0 | 10 | 0 | 15 | 15 | 1044 | 964.1819
4 | 8 | 4 | 4 | 16 | 12 | 48 | 4 | 930.4 | 989.4962
0 | 20 | 20 | 0 | 15 | 0 | 30 | 15 | 967 | 908.9189
0 | 40 | 20 | 0 | 5 | 0 | 30 | 5 | 863 | 933.9278
4 | 12 | 0 | 12 | 20 | 8 | 44 | 0 | 846.1 | 798.3
0 | 10 | 10 | 0 | 25 | 0 | 50 | 5 | 660 | 528.9666
0 | 35 | 15 | 0 | 5 | 0 | 20 | 25 | 790 | 710.0917
0 | 15 | 20 | 0 | 15 | 0 | 40 | 10 | 895 | 955.6998
4 | 12 | 0 | 12 | 20 | 8 | 44 | 0 | 791.6 | 798.3
0 | 12 | 8 | 4 | 16 | 20 | 36 | 4 | 906 | 867.3833
4 | 12 | 4 | 4 | 20 | 16 | 32 | 8 | 1069.3 | 1077.636
4 | 8 | 0 | 0 | 4 | 8 | 52 | 24 | 1462.7 | 1393.596
4 | 0 | 4 | 0 | 20 | 8 | 52 | 12 | 950.9 | 1035.072
5 | 0 | 5 | 0 | 25 | 0 | 60 | 5 | 782 | 837.7621
0 | 25 | 10 | 0 | 5 | 0 | 35 | 25 | 1144 | 1256.255
4 | 8 | 12 | 4 | 4 | 24 | 40 | 4 | 1143.1 | 1115.526
0 | 25 | 10 | 0 | 20 | 0 | 40 | 5 | 621 | 553.5598
0 | 5 | 0 | 0 | 75 | 0 | 20 | 0 | 798 | 532.0202
0 | 45 | 5 | 0 | 15 | 0 | 25 | 10 | 671 | 746.1821
0 | 25 | 0 | 0 | 35 | 0 | 35 | 5 | 557 | 478.2034
4 | 0 | 12 | 16 | 4 | 12 | 52 | 0 | 1062.7 | 1066.453
0 | 55 | 10 | 0 | 10 | 0 | 15 | 10 | 952 | 1050.712
0 | 16 | 8 | 4 | 16 | 20 | 36 | 0 | 953.9 | 863.5994
4 | 12 | 8 | 0 | 8 | 8 | 56 | 4 | 1160.3 | 1063.141
0 | 30 | 5 | 0 | 30 | 0 | 20 | 15 | 721 | 729.4058
0 | 35 | 20 | 0 | 10 | 0 | 15 | 20 | 462 | 568.5985
0 | 20 | 10 | 0 | 10 | 0 | 45 | 15 | 986 | 901.1571
0 | 5 | 5 | 0 | 30 | 0 | 45 | 15 | 842 | 761.0829
4 | 0 | 4 | 4 | 16 | 12 | 56 | 4 | 1057.5 | 997.7329
5 | 5 | 5 | 0 | 20 | 0 | 50 | 15 | 1006 | 975.2642
0 | 4 | 8 | 4 | 16 | 20 | 44 | 4 | 1019.4 | 891.5148
0 | 15 | 15 | 0 | 15 | 0 | 40 | 15 | 931 | 985.3534
0 | 12 | 4 | 0 | 4 | 16 | 40 | 24 | 1293.4 | 1333.579
0 | 30 | 0 | 0 | 15 | 0 | 50 | 5 | 620 | 547.8854
0 | 20 | 15 | 0 | 0 | 0 | 35 | 30 | 561 | 828.4409
0 | 0 | 8 | 4 | 16 | 12 | 52 | 8 | 945.9 | 1005.947
0 | 10 | 20 | 0 | 5 | 0 | 60 | 5 | 734 | 782.4553
0 | 20 | 10 | 0 | 5 | 0 | 40 | 25 | 1274 | 1240.853
0 | 16 | 0 | 4 | 20 | 20 | 28 | 12 | 515.8 | 790.4537
0 | 30 | 10 | 0 | 10 | 0 | 30 | 20 | 1221 | 1199.177
4 | 16 | 8 | 0 | 12 | 0 | 48 | 12 | 1180.3 | 1121.936
0 | 0 | 8 | 4 | 16 | 12 | 52 | 8 | 1101.1 | 1005.947
0 | 30 | 20 | 0 | 5 | 0 | 40 | 5 | 857 | 884.7796
0 | 5 | 5 | 0 | 30 | 0 | 55 | 5 | 620 | 521.409
5 | 5 | 0 | 0 | 40 | 0 | 45 | 5 | 1062 | 1083.244
0 | 15 | 25 | 0 | 5 | 0 | 50 | 5 | 854 | 899.7374
4 | 12 | 4 | 4 | 12 | 16 | 36 | 12 | 1098.1 | 1170.22
0 | 25 | 20 | 0 | 10 | 0 | 35 | 10 | 932 | 964.0256
0 | 30 | 10 | 0 | 5 | 0 | 45 | 10 | 829 | 862.396
0 | 40 | 25 | 0 | 10 | 0 | 20 | 5 | 996 | 965.0482
0 | 24 | 8 | 0 | 12 | 16 | 32 | 8 | 1049.1 | 1101.247
4 | 32 | 8 | 4 | 4 | 20 | 24 | 4 | 1127 | 1122.625
0 | 24 | 8 | 0 | 12 | 16 | 32 | 8 | 957.6 | 1101.247
0 | 20 | 10 | 0 | 0 | 0 | 45 | 25 | 1256 | 1267.431
4 | 40 | 0 | 0 | 12 | 4 | 36 | 4 | 900.6 | 997.4199
0 | 25 | 5 | 0 | 10 | 0 | 50 | 10 | 634 | 676.7716
0 | 40 | 5 | 0 | 15 | 0 | 20 | 20 | 1325 | 1370.878
0 | 16 | 0 | 4 | 20 | 20 | 28 | 12 | 1070.6 | 790.4537
5 | 0 | 5 | 0 | 45 | 0 | 45 | 0 | 492 | 500.9596
4 | 20 | 4 | 4 | 16 | 0 | 52 | 0 | 761.3 | 825.0146
4 | 12 | 0 | 0 | 16 | 8 | 52 | 8 | 1259.2 | 1132.806

## Test Results
Al | Co | Cr | Cu | Fe | Mn | Ni | V | Actual_UTS_True (Mpa) | Predicted_UTS_True (Mpa)
5 | 15 | 5 | 0 | 5 | 0 | 65 | 5 | 622 | 985.8883
0 | 40 | 20 | 0 | 5 | 0 | 30 | 5 | 863 | 933.9278
0 | 24 | 4 | 0 | 8 | 4 | 36 | 24 | 1447.1 | 1398.622
4 | 12 | 4 | 4 | 20 | 16 | 32 | 8 | 1069.3 | 1077.636
4 | 12 | 0 | 12 | 20 | 8 | 44 | 0 | 791.6 | 798.3
0 | 0 | 8 | 4 | 16 | 12 | 52 | 8 | 945.9 | 1005.947
0 | 10 | 10 | 0 | 55 | 0 | 25 | 0 | 446 | 459.8932
5 | 0 | 5 | 0 | 25 | 0 | 60 | 5 | 782 | 837.7621
0 | 20 | 10 | 0 | 0 | 0 | 45 | 25 | 1256 | 1267.431
0 | 35 | 20 | 0 | 30 | 0 | 15 | 0 | 892 | 622.1934
0 | 15 | 5 | 0 | 45 | 0 | 30 | 5 | 547 | 477.4188
0 | 20 | 10 | 0 | 10 | 0 | 45 | 15 | 986 | 901.1571
4 | 4 | 4 | 8 | 28 | 16 | 32 | 4 | 971.8 | 979.3506
0 | 30 | 0 | 0 | 30 | 0 | 35 | 5 | 610 | 487.0757
4 | 12 | 8 | 0 | 8 | 8 | 56 | 4 | 1160.3 | 1063.141
0 | 15 | 20 | 0 | 5 | 0 | 45 | 15 | 1060 | 1003.811
0 | 10 | 5 | 0 | 5 | 0 | 50 | 30 | 1115 | 1143.251
0 | 25 | 5 | 0 | 10 | 0 | 35 | 25 | 1311 | 1289.631
0 | 16 | 0 | 4 | 20 | 20 | 28 | 12 | 515.8 | 790.4537
0 | 20 | 8 | 4 | 0 | 20 | 44 | 4 | 1043.6 | 1052.989
0 | 20 | 8 | 4 | 0 | 20 | 44 | 4 | 1095.8 | 1052.989
4 | 28 | 0 | 20 | 4 | 8 | 36 | 0 | 920.4 | 833.4406
0 | 30 | 10 | 0 | 15 | 0 | 30 | 15 | 966 | 981.5447
0 | 25 | 10 | 0 | 25 | 0 | 35 | 5 | 676 | 522.7491
0 | 25 | 20 | 0 | 10 | 0 | 35 | 10 | 932 | 964.0256
4 | 16 | 8 | 0 | 12 | 0 | 48 | 12 | 1180.3 | 1121.936
4 | 0 | 8 | 4 | 24 | 12 | 44 | 4 | 864.2 | 947.5786
0 | 15 | 5 | 0 | 20 | 0 | 40 | 20 | 986 | 807.5124