## Train Results
Al | Co | Cr | Cu | Fe | Mn | Ni | V | Actual_UTS_True (Mpa) | Predicted_UTS_True (Mpa)
0 | 15 | 5 | 0 | 15 | 0 | 40 | 25 | 1136 | 1113.589
0 | 15 | 5 | 0 | 20 | 0 | 40 | 20 | 986 | 827.649
0 | 10 | 10 | 0 | 55 | 0 | 25 | 0 | 446 | 461.9302
0 | 40 | 4 | 0 | 28 | 4 | 4 | 20 | 1312.9 | 1288.284
4 | 0 | 8 | 24 | 4 | 16 | 44 | 0 | 1060.7 | 1037.652
4 | 16 | 0 | 20 | 4 | 12 | 44 | 0 | 870.7 | 912.028
0 | 10 | 5 | 0 | 5 | 0 | 50 | 30 | 1115 | 1125.745
0 | 50 | 10 | 0 | 15 | 0 | 15 | 10 | 1038 | 879.1237
0 | 15 | 5 | 0 | 45 | 0 | 30 | 5 | 547 | 486.7582
0 | 24 | 4 | 0 | 8 | 4 | 36 | 24 | 1447.1 | 1374.282
4 | 0 | 8 | 4 | 24 | 12 | 44 | 4 | 864.2 | 931.1396
0 | 15 | 15 | 0 | 5 | 0 | 45 | 20 | 1142 | 1109.771
0 | 16 | 8 | 4 | 16 | 20 | 36 | 0 | 801.2 | 896.9206
4 | 20 | 4 | 4 | 16 | 0 | 52 | 0 | 800.2 | 805.6444
0 | 45 | 10 | 0 | 20 | 0 | 15 | 10 | 839 | 734.1324
0 | 20 | 5 | 0 | 15 | 0 | 40 | 20 | 644 | 807.5886
0 | 10 | 0 | 0 | 0 | 0 | 75 | 15 | 899 | 924.9358
5 | 5 | 10 | 0 | 35 | 0 | 45 | 0 | 549 | 469.4893
5 | 10 | 5 | 0 | 20 | 0 | 55 | 5 | 804 | 960.8458
5 | 10 | 0 | 0 | 5 | 0 | 55 | 25 | 1164 | 1196.903
0 | 30 | 0 | 0 | 30 | 0 | 35 | 5 | 610 | 488.483
5 | 20 | 5 | 0 | 25 | 0 | 45 | 0 | 615 | 699.1896
0 | 5 | 10 | 0 | 30 | 0 | 50 | 5 | 604 | 528.07
4 | 0 | 12 | 4 | 4 | 16 | 52 | 8 | 1219.5 | 1175.579
4 | 12 | 8 | 0 | 8 | 8 | 56 | 4 | 938.4 | 1035.401
4 | 4 | 4 | 8 | 28 | 16 | 32 | 4 | 971.8 | 979.2985
0 | 15 | 20 | 0 | 5 | 0 | 45 | 15 | 1060 | 962.8307
0 | 5 | 10 | 0 | 10 | 0 | 55 | 20 | 977 | 1003.148
4 | 0 | 8 | 4 | 24 | 12 | 44 | 4 | 976.4 | 931.1396
0 | 30 | 10 | 0 | 15 | 0 | 30 | 15 | 966 | 923.8865
0 | 65 | 15 | 0 | 0 | 0 | 10 | 10 | 960 | 922.1691
4 | 8 | 0 | 12 | 20 | 8 | 48 | 0 | 911.2 | 836.5117
0 | 25 | 15 | 0 | 5 | 0 | 35 | 20 | 1197 | 1077.983
0 | 20 | 8 | 4 | 0 | 20 | 44 | 4 | 1043.6 | 1041.157
0 | 20 | 8 | 4 | 0 | 20 | 44 | 4 | 1095.8 | 1041.157
0 | 10 | 5 | 0 | 35 | 0 | 35 | 15 | 832 | 695.2718
4 | 12 | 0 | 0 | 16 | 8 | 52 | 8 | 1069.3 | 1100.146
4 | 12 | 8 | 4 | 16 | 8 | 48 | 0 | 897.5 | 909.4335
0 | 25 | 5 | 0 | 10 | 0 | 35 | 25 | 1311 | 1272.652
0 | 20 | 4 | 0 | 4 | 4 | 48 | 20 | 1399.7 | 1284.193
0 | 35 | 15 | 0 | 10 | 0 | 25 | 15 | 1042 | 981.7905
0 | 35 | 25 | 0 | 5 | 0 | 30 | 5 | 974 | 897.6686
4 | 16 | 0 | 4 | 12 | 8 | 52 | 4 | 1079.9 | 1025.197
0 | 40 | 5 | 0 | 15 | 0 | 15 | 25 | 1504 | 1397.39
0 | 45 | 15 | 0 | 10 | 0 | 15 | 15 | 1044 | 928.7538
4 | 8 | 4 | 4 | 16 | 12 | 48 | 4 | 930.4 | 964.0599
0 | 20 | 20 | 0 | 15 | 0 | 30 | 15 | 967 | 879.8158
0 | 40 | 20 | 0 | 5 | 0 | 30 | 5 | 863 | 908.6655
4 | 12 | 0 | 12 | 20 | 8 | 44 | 0 | 846.1 | 816.6512
0 | 10 | 10 | 0 | 25 | 0 | 50 | 5 | 660 | 547.8808
0 | 35 | 15 | 0 | 5 | 0 | 20 | 25 | 790 | 703.1995
0 | 15 | 20 | 0 | 15 | 0 | 40 | 10 | 895 | 925.7101
4 | 12 | 0 | 12 | 20 | 8 | 44 | 0 | 791.6 | 816.6512
0 | 12 | 8 | 4 | 16 | 20 | 36 | 4 | 906 | 897.6035
4 | 12 | 4 | 4 | 20 | 16 | 32 | 8 | 1069.3 | 1019.653
4 | 8 | 0 | 0 | 4 | 8 | 52 | 24 | 1462.7 | 1399.897
4 | 0 | 4 | 0 | 20 | 8 | 52 | 12 | 950.9 | 1000.676
5 | 0 | 5 | 0 | 25 | 0 | 60 | 5 | 782 | 806.0215
0 | 25 | 10 | 0 | 5 | 0 | 35 | 25 | 1144 | 1219.872
4 | 8 | 12 | 4 | 4 | 24 | 40 | 4 | 1143.1 | 1076.486
0 | 25 | 10 | 0 | 20 | 0 | 40 | 5 | 621 | 561.5135
0 | 5 | 0 | 0 | 75 | 0 | 20 | 0 | 798 | 562.6129
0 | 45 | 5 | 0 | 15 | 0 | 25 | 10 | 671 | 692.3917
0 | 25 | 0 | 0 | 35 | 0 | 35 | 5 | 557 | 479.3463
4 | 0 | 12 | 16 | 4 | 12 | 52 | 0 | 1062.7 | 1043.299
0 | 55 | 10 | 0 | 10 | 0 | 15 | 10 | 952 | 974.8297
0 | 16 | 8 | 4 | 16 | 20 | 36 | 0 | 953.9 | 896.9206
4 | 12 | 8 | 0 | 8 | 8 | 56 | 4 | 1160.3 | 1035.401
0 | 30 | 5 | 0 | 30 | 0 | 20 | 15 | 721 | 660.3652
0 | 35 | 20 | 0 | 10 | 0 | 15 | 20 | 462 | 595.2435
0 | 20 | 10 | 0 | 10 | 0 | 45 | 15 | 986 | 895.8945
0 | 5 | 5 | 0 | 30 | 0 | 45 | 15 | 842 | 724.6135
4 | 0 | 4 | 4 | 16 | 12 | 56 | 4 | 1057.5 | 1002.889
5 | 5 | 5 | 0 | 20 | 0 | 50 | 15 | 1006 | 1028.884
0 | 4 | 8 | 4 | 16 | 20 | 44 | 4 | 1019.4 | 921.3804
0 | 15 | 15 | 0 | 15 | 0 | 40 | 15 | 931 | 1005.398
0 | 12 | 4 | 0 | 4 | 16 | 40 | 24 | 1293.4 | 1237.079
0 | 30 | 0 | 0 | 15 | 0 | 50 | 5 | 620 | 576.5744
0 | 20 | 15 | 0 | 0 | 0 | 35 | 30 | 561 | 831.1318
0 | 0 | 8 | 4 | 16 | 12 | 52 | 8 | 945.9 | 1006.326
0 | 10 | 20 | 0 | 5 | 0 | 60 | 5 | 734 | 822.0089
0 | 20 | 10 | 0 | 5 | 0 | 40 | 25 | 1274 | 1206.102
0 | 16 | 0 | 4 | 20 | 20 | 28 | 12 | 515.8 | 717.9249
0 | 30 | 10 | 0 | 10 | 0 | 30 | 20 | 1221 | 1173.475
4 | 16 | 8 | 0 | 12 | 0 | 48 | 12 | 1180.3 | 1099.619
0 | 0 | 8 | 4 | 16 | 12 | 52 | 8 | 1101.1 | 1006.326
0 | 30 | 20 | 0 | 5 | 0 | 40 | 5 | 857 | 871.8207
0 | 5 | 5 | 0 | 30 | 0 | 55 | 5 | 620 | 530.9267
5 | 5 | 0 | 0 | 40 | 0 | 45 | 5 | 1062 | 1016.727
0 | 15 | 25 | 0 | 5 | 0 | 50 | 5 | 854 | 870.4177
4 | 12 | 4 | 4 | 12 | 16 | 36 | 12 | 1098.1 | 1147.394
0 | 25 | 20 | 0 | 10 | 0 | 35 | 10 | 932 | 929.4648
0 | 30 | 10 | 0 | 5 | 0 | 45 | 10 | 829 | 826.5062
0 | 40 | 25 | 0 | 10 | 0 | 20 | 5 | 996 | 902.4799
0 | 24 | 8 | 0 | 12 | 16 | 32 | 8 | 1049.1 | 1011.39
4 | 32 | 8 | 4 | 4 | 20 | 24 | 4 | 1127 | 1064.505
0 | 24 | 8 | 0 | 12 | 16 | 32 | 8 | 957.6 | 1011.39
0 | 20 | 10 | 0 | 0 | 0 | 45 | 25 | 1256 | 1252.7
4 | 40 | 0 | 0 | 12 | 4 | 36 | 4 | 900.6 | 947.3717
0 | 25 | 5 | 0 | 10 | 0 | 50 | 10 | 634 | 705.0463
0 | 40 | 5 | 0 | 15 | 0 | 20 | 20 | 1325 | 1350.557
0 | 16 | 0 | 4 | 20 | 20 | 28 | 12 | 1070.6 | 717.9249
5 | 0 | 5 | 0 | 45 | 0 | 45 | 0 | 492 | 484.9667
4 | 20 | 4 | 4 | 16 | 0 | 52 | 0 | 761.3 | 805.6444
4 | 12 | 0 | 0 | 16 | 8 | 52 | 8 | 1259.2 | 1100.146

## Test Results
Al | Co | Cr | Cu | Fe | Mn | Ni | V | Actual_UTS_True (Mpa) | Predicted_UTS_True (Mpa)
5 | 15 | 5 | 0 | 5 | 0 | 65 | 5 | 622 | 1057.098
0 | 40 | 20 | 0 | 5 | 0 | 30 | 5 | 863 | 908.6655
0 | 24 | 4 | 0 | 8 | 4 | 36 | 24 | 1447.1 | 1374.282
4 | 12 | 4 | 4 | 20 | 16 | 32 | 8 | 1069.3 | 1019.653
4 | 12 | 0 | 12 | 20 | 8 | 44 | 0 | 791.6 | 816.6512
0 | 0 | 8 | 4 | 16 | 12 | 52 | 8 | 945.9 | 1006.326
0 | 10 | 10 | 0 | 55 | 0 | 25 | 0 | 446 | 461.9302
5 | 0 | 5 | 0 | 25 | 0 | 60 | 5 | 782 | 806.0215
0 | 20 | 10 | 0 | 0 | 0 | 45 | 25 | 1256 | 1252.7
0 | 35 | 20 | 0 | 30 | 0 | 15 | 0 | 892 | 614.4778
0 | 15 | 5 | 0 | 45 | 0 | 30 | 5 | 547 | 486.7582
0 | 20 | 10 | 0 | 10 | 0 | 45 | 15 | 986 | 895.8945
4 | 4 | 4 | 8 | 28 | 16 | 32 | 4 | 971.8 | 979.2985
0 | 30 | 0 | 0 | 30 | 0 | 35 | 5 | 610 | 488.483
4 | 12 | 8 | 0 | 8 | 8 | 56 | 4 | 1160.3 | 1035.401
0 | 15 | 20 | 0 | 5 | 0 | 45 | 15 | 1060 | 962.8307
0 | 10 | 5 | 0 | 5 | 0 | 50 | 30 | 1115 | 1125.745
0 | 25 | 5 | 0 | 10 | 0 | 35 | 25 | 1311 | 1272.652
0 | 16 | 0 | 4 | 20 | 20 | 28 | 12 | 515.8 | 717.9249
0 | 20 | 8 | 4 | 0 | 20 | 44 | 4 | 1043.6 | 1041.157
0 | 20 | 8 | 4 | 0 | 20 | 44 | 4 | 1095.8 | 1041.157
4 | 28 | 0 | 20 | 4 | 8 | 36 | 0 | 920.4 | 872.653
0 | 30 | 10 | 0 | 15 | 0 | 30 | 15 | 966 | 923.8865
0 | 25 | 10 | 0 | 25 | 0 | 35 | 5 | 676 | 523.3853
0 | 25 | 20 | 0 | 10 | 0 | 35 | 10 | 932 | 929.4648
4 | 16 | 8 | 0 | 12 | 0 | 48 | 12 | 1180.3 | 1099.619
4 | 0 | 8 | 4 | 24 | 12 | 44 | 4 | 864.2 | 931.1396
0 | 15 | 5 | 0 | 20 | 0 | 40 | 20 | 986 | 827.649