## Train Results
Al | Co | Cr | Cu | Fe | Mn | Ni | V | Actual_UTS_True (Mpa) | Predicted_UTS_True (Mpa)
0 | 15 | 5 | 0 | 15 | 0 | 40 | 25 | 1136 | 1169.575
0 | 15 | 5 | 0 | 20 | 0 | 40 | 20 | 986 | 855.5087
0 | 10 | 10 | 0 | 55 | 0 | 25 | 0 | 446 | 480.5424
0 | 40 | 4 | 0 | 28 | 4 | 4 | 20 | 1312.9 | 1322.356
4 | 0 | 8 | 24 | 4 | 16 | 44 | 0 | 1060.7 | 1026.466
4 | 16 | 0 | 20 | 4 | 12 | 44 | 0 | 870.7 | 936.0784
0 | 10 | 5 | 0 | 5 | 0 | 50 | 30 | 1115 | 1173.983
0 | 50 | 10 | 0 | 15 | 0 | 15 | 10 | 1038 | 914.9069
0 | 15 | 5 | 0 | 45 | 0 | 30 | 5 | 547 | 519.6049
0 | 24 | 4 | 0 | 8 | 4 | 36 | 24 | 1447.1 | 1413.7
4 | 0 | 8 | 4 | 24 | 12 | 44 | 4 | 864.2 | 943.0071
0 | 15 | 15 | 0 | 5 | 0 | 45 | 20 | 1142 | 1120.08
0 | 16 | 8 | 4 | 16 | 20 | 36 | 0 | 801.2 | 907.2358
4 | 20 | 4 | 4 | 16 | 0 | 52 | 0 | 800.2 | 806.0174
0 | 45 | 10 | 0 | 20 | 0 | 15 | 10 | 839 | 798.8911
0 | 20 | 5 | 0 | 15 | 0 | 40 | 20 | 644 | 865.0644
0 | 10 | 0 | 0 | 0 | 0 | 75 | 15 | 899 | 899.7606
5 | 5 | 10 | 0 | 35 | 0 | 45 | 0 | 549 | 479.6844
5 | 10 | 5 | 0 | 20 | 0 | 55 | 5 | 804 | 927.289
5 | 10 | 0 | 0 | 5 | 0 | 55 | 25 | 1164 | 1195.794
0 | 30 | 0 | 0 | 30 | 0 | 35 | 5 | 610 | 497.8575
5 | 20 | 5 | 0 | 25 | 0 | 45 | 0 | 615 | 653.9817
0 | 5 | 10 | 0 | 30 | 0 | 50 | 5 | 604 | 555.8288
4 | 0 | 12 | 4 | 4 | 16 | 52 | 8 | 1219.5 | 1158.631
4 | 12 | 8 | 0 | 8 | 8 | 56 | 4 | 938.4 | 1033.177
4 | 4 | 4 | 8 | 28 | 16 | 32 | 4 | 971.8 | 998.7838
0 | 15 | 20 | 0 | 5 | 0 | 45 | 15 | 1060 | 1020.422
0 | 5 | 10 | 0 | 10 | 0 | 55 | 20 | 977 | 1001.35
4 | 0 | 8 | 4 | 24 | 12 | 44 | 4 | 976.4 | 943.0071
0 | 30 | 10 | 0 | 15 | 0 | 30 | 15 | 966 | 978.4546
0 | 65 | 15 | 0 | 0 | 0 | 10 | 10 | 960 | 967.3881
4 | 8 | 0 | 12 | 20 | 8 | 48 | 0 | 911.2 | 859.1462
0 | 25 | 15 | 0 | 5 | 0 | 35 | 20 | 1197 | 1113.67
0 | 20 | 8 | 4 | 0 | 20 | 44 | 4 | 1043.6 | 1090.957
0 | 20 | 8 | 4 | 0 | 20 | 44 | 4 | 1095.8 | 1090.957
0 | 10 | 5 | 0 | 35 | 0 | 35 | 15 | 832 | 766.4957
4 | 12 | 0 | 0 | 16 | 8 | 52 | 8 | 1069.3 | 1126.378
4 | 12 | 8 | 4 | 16 | 8 | 48 | 0 | 897.5 | 890.2597
0 | 25 | 5 | 0 | 10 | 0 | 35 | 25 | 1311 | 1306.598
0 | 20 | 4 | 0 | 4 | 4 | 48 | 20 | 1399.7 | 1317.012
0 | 35 | 15 | 0 | 10 | 0 | 25 | 15 | 1042 | 1016.195
0 | 35 | 25 | 0 | 5 | 0 | 30 | 5 | 974 | 940.4161
4 | 16 | 0 | 4 | 12 | 8 | 52 | 4 | 1079.9 | 1026.046875
0 | 40 | 5 | 0 | 15 | 0 | 15 | 25 | 1504 | 1416.573
0 | 45 | 15 | 0 | 10 | 0 | 15 | 15 | 1044 | 1008.354
4 | 8 | 4 | 4 | 16 | 12 | 48 | 4 | 930.4 | 970.708
0 | 20 | 20 | 0 | 15 | 0 | 30 | 15 | 967 | 956.6689
0 | 40 | 20 | 0 | 5 | 0 | 30 | 5 | 863 | 920.6445
4 | 12 | 0 | 12 | 20 | 8 | 44 | 0 | 846.1 | 838.3698
0 | 10 | 10 | 0 | 25 | 0 | 50 | 5 | 660 | 560.4602
0 | 35 | 15 | 0 | 5 | 0 | 20 | 25 | 790 | 829.4796
0 | 15 | 20 | 0 | 15 | 0 | 40 | 10 | 895 | 949.4044
4 | 12 | 0 | 12 | 20 | 8 | 44 | 0 | 791.6 | 838.3698
0 | 12 | 8 | 4 | 16 | 20 | 36 | 4 | 906 | 919.0104
4 | 12 | 4 | 4 | 20 | 16 | 32 | 8 | 1069.3 | 1039.589
4 | 8 | 0 | 0 | 4 | 8 | 52 | 24 | 1462.7 | 1430.233
4 | 0 | 4 | 0 | 20 | 8 | 52 | 12 | 950.9 | 1010.347
5 | 0 | 5 | 0 | 25 | 0 | 60 | 5 | 782 | 818.4685
0 | 25 | 10 | 0 | 5 | 0 | 35 | 25 | 1144 | 1259.916
4 | 8 | 12 | 4 | 4 | 24 | 40 | 4 | 1143.1 | 1155.04
0 | 25 | 10 | 0 | 20 | 0 | 40 | 5 | 621 | 554.7543
0 | 5 | 0 | 0 | 75 | 0 | 20 | 0 | 798 | 604.3669
0 | 45 | 5 | 0 | 15 | 0 | 25 | 10 | 671 | 754.5984
0 | 25 | 0 | 0 | 35 | 0 | 35 | 5 | 557 | 490.2196
4 | 0 | 12 | 16 | 4 | 12 | 52 | 0 | 1062.7 | 1065.729
0 | 55 | 10 | 0 | 10 | 0 | 15 | 10 | 952 | 988.5799
0 | 16 | 8 | 4 | 16 | 20 | 36 | 0 | 953.9 | 907.2358
4 | 12 | 8 | 0 | 8 | 8 | 56 | 4 | 1160.3 | 1033.177
0 | 30 | 5 | 0 | 30 | 0 | 20 | 15 | 721 | 771.577
0 | 35 | 20 | 0 | 10 | 0 | 15 | 20 | 462 | 638.4561
0 | 20 | 10 | 0 | 10 | 0 | 45 | 15 | 986 | 902.5876
0 | 5 | 5 | 0 | 30 | 0 | 45 | 15 | 842 | 779.7388
4 | 0 | 4 | 4 | 16 | 12 | 56 | 4 | 1057.5 | 979.5582
5 | 5 | 5 | 0 | 20 | 0 | 50 | 15 | 1006 | 1004.657
0 | 4 | 8 | 4 | 16 | 20 | 44 | 4 | 1019.4 | 932.0655
0 | 15 | 15 | 0 | 15 | 0 | 40 | 15 | 931 | 997.1367
0 | 12 | 4 | 0 | 4 | 16 | 40 | 24 | 1293.4 | 1367.972
0 | 30 | 0 | 0 | 15 | 0 | 50 | 5 | 620 | 575.0013
0 | 20 | 15 | 0 | 0 | 0 | 35 | 30 | 561 | 902.7175
0 | 0 | 8 | 4 | 16 | 12 | 52 | 8 | 945.9 | 994.7901
0 | 10 | 20 | 0 | 5 | 0 | 60 | 5 | 734 | 825.9011
0 | 20 | 10 | 0 | 5 | 0 | 40 | 25 | 1274 | 1240.627
0 | 16 | 0 | 4 | 20 | 20 | 28 | 12 | 515.8 | 766.9267
0 | 30 | 10 | 0 | 10 | 0 | 30 | 20 | 1221 | 1182.793
4 | 16 | 8 | 0 | 12 | 0 | 48 | 12 | 1180.3 | 1118.373
0 | 0 | 8 | 4 | 16 | 12 | 52 | 8 | 1101.1 | 994.7901
0 | 30 | 20 | 0 | 5 | 0 | 40 | 5 | 857 | 893.7753
0 | 5 | 5 | 0 | 30 | 0 | 55 | 5 | 620 | 546.0607
5 | 5 | 0 | 0 | 40 | 0 | 45 | 5 | 1062 | 1103.627
0 | 15 | 25 | 0 | 5 | 0 | 50 | 5 | 854 | 906.7825
4 | 12 | 4 | 4 | 12 | 16 | 36 | 12 | 1098.1 | 1158.341
0 | 25 | 20 | 0 | 10 | 0 | 35 | 10 | 932 | 949.6647
0 | 30 | 10 | 0 | 5 | 0 | 45 | 10 | 829 | 862.2698
0 | 40 | 25 | 0 | 10 | 0 | 20 | 5 | 996 | 945.4847
0 | 24 | 8 | 0 | 12 | 16 | 32 | 8 | 1049.1 | 1034.601
4 | 32 | 8 | 4 | 4 | 20 | 24 | 4 | 1127 | 1119.144
0 | 24 | 8 | 0 | 12 | 16 | 32 | 8 | 957.6 | 1034.601
0 | 20 | 10 | 0 | 0 | 0 | 45 | 25 | 1256 | 1277.456
4 | 40 | 0 | 0 | 12 | 4 | 36 | 4 | 900.6 | 923.3601
0 | 25 | 5 | 0 | 10 | 0 | 50 | 10 | 634 | 701.7822
0 | 40 | 5 | 0 | 15 | 0 | 20 | 20 | 1325 | 1368.56
0 | 16 | 0 | 4 | 20 | 20 | 28 | 12 | 1070.6 | 766.9267
5 | 0 | 5 | 0 | 45 | 0 | 45 | 0 | 492 | 501.6803
4 | 20 | 4 | 4 | 16 | 0 | 52 | 0 | 761.3 | 806.0174
4 | 12 | 0 | 0 | 16 | 8 | 52 | 8 | 1259.2 | 1126.378

## Test Results
Al | Co | Cr | Cu | Fe | Mn | Ni | V | Actual_UTS_True (Mpa) | Predicted_UTS_True (Mpa)
5 | 15 | 5 | 0 | 5 | 0 | 65 | 5 | 622 | 977.2127
0 | 40 | 20 | 0 | 5 | 0 | 30 | 5 | 863 | 920.6445
0 | 24 | 4 | 0 | 8 | 4 | 36 | 24 | 1447.1 | 1413.7
4 | 12 | 4 | 4 | 20 | 16 | 32 | 8 | 1069.3 | 1039.589
4 | 12 | 0 | 12 | 20 | 8 | 44 | 0 | 791.6 | 838.3698
0 | 0 | 8 | 4 | 16 | 12 | 52 | 8 | 945.9 | 994.7901
0 | 10 | 10 | 0 | 55 | 0 | 25 | 0 | 446 | 480.5424
5 | 0 | 5 | 0 | 25 | 0 | 60 | 5 | 782 | 818.4685
0 | 20 | 10 | 0 | 0 | 0 | 45 | 25 | 1256 | 1277.456
0 | 35 | 20 | 0 | 30 | 0 | 15 | 0 | 892 | 584.6056
0 | 15 | 5 | 0 | 45 | 0 | 30 | 5 | 547 | 519.6049
0 | 20 | 10 | 0 | 10 | 0 | 45 | 15 | 986 | 902.5876
4 | 4 | 4 | 8 | 28 | 16 | 32 | 4 | 971.8 | 998.7838
0 | 30 | 0 | 0 | 30 | 0 | 35 | 5 | 610 | 497.8575
4 | 12 | 8 | 0 | 8 | 8 | 56 | 4 | 1160.3 | 1033.177
0 | 15 | 20 | 0 | 5 | 0 | 45 | 15 | 1060 | 1020.422
0 | 10 | 5 | 0 | 5 | 0 | 50 | 30 | 1115 | 1173.983
0 | 25 | 5 | 0 | 10 | 0 | 35 | 25 | 1311 | 1306.598
0 | 16 | 0 | 4 | 20 | 20 | 28 | 12 | 515.8 | 766.9267
0 | 20 | 8 | 4 | 0 | 20 | 44 | 4 | 1043.6 | 1090.957
0 | 20 | 8 | 4 | 0 | 20 | 44 | 4 | 1095.8 | 1090.957
4 | 28 | 0 | 20 | 4 | 8 | 36 | 0 | 920.4 | 875.3441
0 | 30 | 10 | 0 | 15 | 0 | 30 | 15 | 966 | 978.4546
0 | 25 | 10 | 0 | 25 | 0 | 35 | 5 | 676 | 526.2478
0 | 25 | 20 | 0 | 10 | 0 | 35 | 10 | 932 | 949.6647
4 | 16 | 8 | 0 | 12 | 0 | 48 | 12 | 1180.3 | 1118.373
4 | 0 | 8 | 4 | 24 | 12 | 44 | 4 | 864.2 | 943.0071
0 | 15 | 5 | 0 | 20 | 0 | 40 | 20 | 986 | 855.5087